## Original
C (%) | H (%) | N (%) | O (%) | S (%) | VM (%) | Ash (%) | FC (%) | Moisture (%) | T (°C) | OC (%) | SBR | H2 (wt.%) | Char yield (wt.%)
53.04126 | 6.390897 | 0.8719694 | 39.36623 | 0.329647 | 82.07008 | 4.884097 | 13.04582 | 0 | 500 | 60 | 0.5 | 18.97723 | 12.04271
53.04126 | 6.390897 | 0.8719694 | 39.36623 | 0.329647 | 82.07008 | 4.884097 | 13.04582 | 0 | 600 | 50 | 1 | 28.79884 | 9.46776
53.04126 | 6.390897 | 0.8719694 | 39.36623 | 0.329647 | 82.07008 | 4.884097 | 13.04582 | 0 | 800 | 30 | 2 | 26.29859 | 7.935162
53.04126 | 6.390897 | 0.8719694 | 39.36623 | 0.329647 | 82.07008 | 4.884097 | 13.04582 | 0 | 900 | 20 | 2.5 | 24.8815 | 7.579494
53.04126 | 6.390897 | 0.8719694 | 39.36623 | 0.329647 | 82.07008 | 4.884097 | 13.04582 | 0 | 1000 | 10 | 3 | 23.81511 | 7.30255
53.04126 | 6.390897 | 0.8719694 | 39.36623 | 0.329647 | 82.07008 | 4.884097 | 13.04582 | 0 | 1100 | 60 | 3.5 | 22.86216 | 7.334639
53.04126 | 6.390897 | 0.8719694 | 39.36623 | 0.329647 | 82.07008 | 4.884097 | 13.04582 | 0 | 1200 | 50 | 4 | 22.25529 | 7.151467
53.04126 | 6.390897 | 0.8719694 | 39.36623 | 0.329647 | 82.07008 | 4.884097 | 13.04582 | 0 | 1300 | 40 | 4.5 | 21.82003 | 7.006868
53.04126 | 6.390897 | 0.8719694 | 39.36623 | 0.329647 | 82.07008 | 4.884097 | 13.04582 | 0 | 500 | 30 | 5 | 62.99388 | 16.17931
53.04126 | 6.390897 | 0.8719694 | 39.36623 | 0.329647 | 82.07008 | 4.884097 | 13.04582 | 0 | 600 | 20 | 0.5 | 22.22116 | 8.411625
53.04126 | 6.390897 | 0.8719694 | 39.36623 | 0.329647 | 82.07008 | 4.884097 | 13.04582 | 0 | 700 | 10 | 1 | 23.8877 | 7.375022
53.04126 | 6.390897 | 0.8719694 | 39.36623 | 0.329647 | 82.07008 | 4.884097 | 13.04582 | 0 | 800 | 60 | 1.5 | 23.44705 | 7.448783
52.84667 | 6.186584 | 0.4368658 | 40.21984 | 0.3100338 | 70.78356 | 12 | 17.21644 | 0 | 900 | 50 | 2 | 23.67758 | 17.99631
52.84667 | 6.186584 | 0.4368658 | 40.21984 | 0.3100338 | 70.78356 | 12 | 17.21644 | 0 | 1000 | 40 | 2.5 | 22.93444 | 17.53139
52.84667 | 6.186584 | 0.4368658 | 40.21984 | 0.3100338 | 70.78356 | 12 | 17.21644 | 0 | 1100 | 30 | 3 | 22.36337 | 17.14989
52.84667 | 6.186584 | 0.4368658 | 40.21984 | 0.3100338 | 70.78356 | 12 | 17.21644 | 0 | 1200 | 20 | 3.5 | 21.9428 | 16.84121
52.84667 | 6.186584 | 0.4368658 | 40.21984 | 0.3100338 | 70.78356 | 12 | 17.21644 | 0 | 1300 | 10 | 4 | 21.64707 | 16.59162
52.84667 | 6.186584 | 0.4368658 | 40.21984 | 0.3100338 | 70.78356 | 12 | 17.21644 | 0 | 1135.294 | 60 | 4.5 | 25.85204 | 19.12618
52.84667 | 6.186584 | 0.4368658 | 40.21984 | 0.3100338 | 70.78356 | 12 | 17.21644 | 0 | 1160.062 | 50 | 5 | 26.58359 | 19.33663
52.84667 | 6.186584 | 0.4368658 | 40.21984 | 0.3100338 | 70.78356 | 12 | 17.21644 | 0 | 1184.83 | 40 | 0.5 | 12.52561 | 12.31773
52.84667 | 6.186584 | 0.4368658 | 40.21984 | 0.3100338 | 70.78356 | 12 | 17.21644 | 0 | 1209.598 | 30 | 1 | 14.18998 | 13.10582
52.84667 | 6.186584 | 0.4368658 | 40.21984 | 0.3100338 | 70.78356 | 12 | 17.21644 | 0 | 1234.365 | 20 | 1.5 | 15.65248 | 13.76564
52.84667 | 6.186584 | 0.4368658 | 40.21984 | 0.3100338 | 70.78356 | 12 | 17.21644 | 0 | 500 | 10 | 2 | 39.06657 | 30.09647
52.84667 | 6.186584 | 0.4368658 | 40.21984 | 0.3100338 | 70.78356 | 12 | 17.21644 | 0 | 700 | 60 | 2.5 | 37.03506 | 23.98412
52.84667 | 6.186584 | 0.4368658 | 40.21984 | 0.3100338 | 70.78356 | 12 | 17.21644 | 0 | 800 | 50 | 3 | 33.09508 | 22.19244
40.02 | 6.01 | 0.88 | 52.86 | 0.23 | 72.2947 | 10.02083 | 17.68446 | 0 | 966.6667 | 40 | 3.5 | 32.36091 | 25.35062
40.02 | 6.01 | 0.88 | 52.86 | 0.23 | 72.2947 | 10.02083 | 17.68446 | 0 | 1116.667 | 30 | 4 | 28.87807 | 23.4631
40.02 | 6.01 | 0.88 | 52.86 | 0.23 | 72.2947 | 10.02083 | 17.68446 | 0 | 1266.667 | 20 | 4.5 | 26.66432 | 22.15547
40.02 | 6.01 | 0.88 | 52.86 | 0.23 | 72.2947 | 10.02083 | 17.68446 | 0 | 550 | 10 | 5 | 73.28951 | 39.78851
40.02 | 6.01 | 0.88 | 52.86 | 0.23 | 72.2947 | 10.02083 | 17.68446 | 0 | 600 | 10 | 0.5 | 32.70269 | 26.03844
45.73991 | 10.76233 | 7.036909 | 34.90859 | 1.552259 | 49.35777 | 42.02 | 8.62697 | -0.004735586 | 500 | 20 | 1 | 42.74712 | 68.23394
45.73991 | 10.76233 | 7.036909 | 34.90859 | 1.552259 | 49.35777 | 42.02 | 8.62697 | -0.004735586 | 600 | 30 | 1.5 | 53.27738 | 66.53061
43.96783 | 13.67292 | 7.238606 | 32.84182 | 2.27882 | 55.8 | 33.7 | 10.5 | 0 | 700 | 40 | 2 | 46.99158 | 52.49992
43.96783 | 13.67292 | 7.238606 | 32.84182 | 2.27882 | 55.8 | 33.7 | 10.5 | 0 | 800 | 50 | 2.5 | 43.04432 | 50.81371
43.96783 | 13.67292 | 7.238606 | 32.84182 | 2.27882 | 55.8 | 33.7 | 10.5 | 0 | 900 | 60 | 3 | 40.10112 | 49.52656
43.96783 | 13.67292 | 7.238606 | 32.84182 | 2.27882 | 55.8 | 33.7 | 10.5 | 0 | 1000 | 10 | 3.5 | 38.05447 | 47.42199
44.48 | 6.28 | 8.21 | 40.49 | 0.54 | 77.49778 | 6.472025 | 16.0302 | 0 | 1100 | 20 | 4 | 27.42255 | 12.50134
44.48 | 6.28 | 8.21 | 40.49 | 0.54 | 77.49778 | 6.472025 | 16.0302 | 0 | 1200 | 30 | 0.5 | 13.53307 | 8.021531
44.69511 | 7.236989 | 1.194997 | 46.87291 | 0 | 94.16122 | 2.472767 | 3.366013 | 0 | 1300 | 40 | 1 | 14.5825 | 3.211707
44.69511 | 7.236989 | 1.194997 | 46.87291 | 0 | 94.16122 | 2.472767 | 3.366013 | 0 | 500 | 50 | 1.5 | 37.54616 | 8.590214
44.69511 | 7.236989 | 1.194997 | 46.87291 | 0 | 94.16122 | 2.472767 | 3.366013 | 0 | 600 | 60 | 2 | 45.04141 | 7.526315
44.69511 | 7.236989 | 1.194997 | 46.87291 | 0 | 94.16122 | 2.472767 | 3.366013 | 0 | 700 | 10 | 2.5 | 39.49415 | 6.416594
53.65387 | 7.454116 | 1.047179 | 37.84484 | 0 | 85.79954 | 1.86761 | 12.33285 | 0 | 800 | 20 | 3 | 31.08417 | 3.252453
53.65387 | 7.454116 | 1.047179 | 37.84484 | 0 | 85.79954 | 1.86761 | 12.33285 | 0 | 900 | 30 | 3.5 | 28.64245 | 3.072679
53.65387 | 7.454116 | 1.047179 | 37.84484 | 0 | 85.79954 | 1.86761 | 12.33285 | 0 | 1000 | 40 | 4 | 26.85441 | 2.944228
53.65387 | 7.454116 | 1.047179 | 37.84484 | 0 | 85.79954 | 1.86761 | 12.33285 | 0 | 1100 | 50 | 4.5 | 25.5243 | 2.851946
45.01965 | 6.569343 | 2.189781 | 46.22122 | 0 | 76.12267 | 18.94852 | 4.928806 | 0 | 1200 | 60 | 5 | 29.5667 | 35.17538
45.01965 | 6.569343 | 2.189781 | 46.22122 | 0 | 76.12267 | 18.94852 | 4.928806 | 0 | 1300 | 10 | 1 | 15.52457 | 24.3386
45.01965 | 6.569343 | 2.189781 | 46.22122 | 0 | 76.12267 | 18.94852 | 4.928806 | 0 | 500 | 20 | 1.5 | 42.94332 | 47.46084
45.01965 | 6.569343 | 2.189781 | 46.22122 | 0 | 76.12267 | 18.94852 | 4.928806 | 0 | 600 | 30 | 2 | 49.49816 | 44.95164
45.01965 | 6.569343 | 2.189781 | 46.22122 | 0 | 76.12267 | 18.94852 | 4.928806 | 0 | 700 | 40 | 2.5 | 43.4627 | 42.18711
45.89617 | 5.709845 | 1.622249 | 46.77173 | 0 | 77.31892 | 1.783784 | 20.8973 | 0 | 800 | 50 | 3 | 33.92021 | 4.586431
45.89617 | 5.709845 | 1.622249 | 46.77173 | 0 | 77.31892 | 1.783784 | 20.8973 | 0 | 900 | 60 | 3.5 | 30.88053 | 4.302332
45.89617 | 5.709845 | 1.622249 | 46.77173 | 0 | 77.31892 | 1.783784 | 20.8973 | 0 | 1000 | 10 | 4 | 28.78384 | 3.911549
45.89617 | 5.709845 | 1.622249 | 46.77173 | 0 | 77.31892 | 1.783784 | 20.8973 | 0 | 1100 | 20 | 4.5 | 27.16371 | 3.77801
46.33618 | 6.204267 | 0.4946924 | 46.96486 | 0 | 74.24 | 2.97 | 22.79 | 0 | 1200 | 30 | 5 | 26.22071 | 5.880197
46.33618 | 6.204267 | 0.4946924 | 46.96486 | 0 | 74.24 | 2.97 | 22.79 | 0 | 1300 | 40 | 0.5 | 12.00208 | 3.53436
46.33618 | 6.204267 | 0.4946924 | 46.96486 | 0 | 74.24 | 2.97 | 22.79 | 0 | 500 | 50 | 1 | 30.10997 | 9.821904
46.33618 | 6.204267 | 0.4946924 | 46.96486 | 0 | 74.24 | 2.97 | 22.79 | 0 | 600 | 60 | 1.5 | 38.88187 | 8.346974
46.33618 | 6.204267 | 0.4946924 | 46.96486 | 0 | 74.24 | 2.97 | 22.79 | 0 | 700 | 10 | 2 | 34.82499 | 7.15835
46.33618 | 6.204267 | 0.4946924 | 46.96486 | 0 | 74.24 | 2.97 | 22.79 | 0 | 800 | 20 | 2.5 | 31.50685 | 6.681411
46.33618 | 6.204267 | 0.4946924 | 46.96486 | 0 | 74.24 | 2.97 | 22.79 | 0 | 900 | 30 | 3 | 29.06048 | 6.340537
46.33618 | 6.204267 | 0.4946924 | 46.96486 | 0 | 74.24 | 2.97 | 22.79 | 0 | 1000 | 40 | 3.5 | 27.24991 | 6.095783
46.33618 | 6.204267 | 0.4946924 | 46.96486 | 0 | 74.24 | 2.97 | 22.79 | 0 | 1100 | 50 | 4 | 25.89381 | 5.920817
46.33618 | 6.204267 | 0.4946924 | 46.96486 | 0 | 74.24 | 2.97 | 22.79 | 0 | 1200 | 60 | 4.5 | 24.86703 | 5.79734
46.33618 | 6.204267 | 0.4946924 | 46.96486 | 0 | 74.24 | 2.97 | 22.79 | 0 | 1300 | 10 | 5 | 24.31365 | 5.481348
46.33618 | 6.204267 | 0.4946924 | 46.96486 | 0 | 74.24 | 2.97 | 22.79 | 0 | 500 | 20 | 0.5 | 22.63684 | 9.051074
46.33618 | 6.204267 | 0.4946924 | 46.96486 | 0 | 74.24 | 2.97 | 22.79 | 0 | 600 | 30 | 1 | 32.87431 | 7.401697
46.33618 | 6.204267 | 0.4946924 | 46.96486 | 0 | 74.24 | 2.97 | 22.79 | 0 | 700 | 40 | 1.5 | 31.07835 | 6.730948
46.33618 | 6.204267 | 0.4946924 | 46.96486 | 0 | 74.24 | 2.97 | 22.79 | 0 | 800 | 50 | 2 | 28.67756 | 6.379998
46.33618 | 6.204267 | 0.4946924 | 46.96486 | 0 | 74.24 | 2.97 | 22.79 | 0 | 900 | 60 | 2.5 | 26.80499 | 6.1207
46.33618 | 6.204267 | 0.4946924 | 46.96486 | 0 | 74.24 | 2.97 | 22.79 | 0 | 1000 | 60 | 3 | 25.39983 | 5.88645
47.64903 | 6.174469 | 0.619478 | 45.55702 | 0 | 72.95 | 1.54 | 25.51 | 0 | 1100 | 50 | 0.5 | 13.165 | 1.887615
47.64903 | 6.174469 | 0.619478 | 45.55702 | 0 | 72.95 | 1.54 | 25.51 | 0 | 1200 | 40 | 0.5 | 12.39754 | 1.805219
47.64903 | 6.174469 | 0.619478 | 45.55702 | 0 | 72.95 | 1.54 | 25.51 | 0 | 1300 | 30 | 1 | 13.42611 | 1.880747
47.64903 | 6.174469 | 0.619478 | 45.55702 | 0 | 72.95 | 1.54 | 25.51 | 0 | 500 | 20 | 1.5 | 34.37769 | 5.174722
47.64903 | 6.174469 | 0.619478 | 45.55702 | 0 | 72.95 | 1.54 | 25.51 | 0 | 600 | 10 | 2 | 42.00666 | 4.358035
47.64903 | 6.174469 | 0.619478 | 45.55702 | 0 | 72.95 | 1.54 | 25.51 | 0 | 700 | 60 | 2.5 | 37.29216 | 4.012529
47.64903 | 6.174469 | 0.619478 | 45.55702 | 0 | 72.95 | 1.54 | 25.51 | 0 | 800 | 50 | 3 | 33.20211 | 3.630099
47.64903 | 6.174469 | 0.619478 | 45.55702 | 0 | 72.95 | 1.54 | 25.51 | 0 | 900 | 40 | 3.5 | 30.313 | 3.356205
47.64903 | 6.174469 | 0.619478 | 45.55702 | 0 | 72.95 | 1.54 | 25.51 | 0 | 1000 | 30 | 4 | 28.24925 | 3.155416
47.64903 | 6.174469 | 0.619478 | 45.55702 | 0 | 72.95 | 1.54 | 25.51 | 0 | 1100 | 20 | 4.5 | 26.75535 | 3.005159
47.64903 | 6.174469 | 0.619478 | 45.55702 | 0 | 72.95 | 1.54 | 25.51 | 0 | 1200 | 10 | 5 | 25.66381 | 2.890624
47.64903 | 6.174469 | 0.619478 | 45.55702 | 0 | 72.95 | 1.54 | 25.51 | 0 | 1300 | 10 | 0.5 | 11.92075 | 1.722364
47.64903 | 6.174469 | 0.619478 | 45.55702 | 0 | 72.95 | 1.54 | 25.51 | 0 | 500 | 20 | 1 | 27.99133 | 4.905302
47.64903 | 6.174469 | 0.619478 | 45.55702 | 0 | 72.95 | 1.54 | 25.51 | 0 | 600 | 30 | 1.5 | 37.21251 | 4.080835
47.64903 | 6.174469 | 0.619478 | 45.55702 | 0 | 72.95 | 1.54 | 25.51 | 0 | 700 | 40 | 2 | 33.82991 | 3.660067
47.64903 | 6.174469 | 0.619478 | 45.55702 | 0 | 72.95 | 1.54 | 25.51 | 0 | 800 | 50 | 2.5 | 30.61495 | 3.40869
47.64903 | 6.174469 | 0.619478 | 45.55702 | 0 | 72.95 | 1.54 | 25.51 | 0 | 900 | 60 | 3 | 28.24308 | 3.229915
48.26519 | 6.430939 | 1.171271 | 44.0663 | 0.06629834 | 67.78 | 9.49 | 22.73 | 0 | 1000 | 10 | 0.5 | 15.04798 | 11.5836
48.26519 | 6.430939 | 1.171271 | 44.0663 | 0.06629834 | 67.78 | 9.49 | 22.73 | 0 | 1100 | 20 | 1 | 16.0406 | 12.11484
48.26519 | 6.430939 | 1.171271 | 44.0663 | 0.06629834 | 67.78 | 9.49 | 22.73 | 0 | 1200 | 30 | 1.5 | 16.6594 | 12.48159
48.26519 | 6.430939 | 1.171271 | 44.0663 | 0.06629834 | 67.78 | 9.49 | 22.73 | 0 | 1300 | 40 | 2 | 17.07729 | 12.76123
48.26519 | 6.430939 | 1.171271 | 44.0663 | 0.06629834 | 67.78 | 9.49 | 22.73 | 0 | 500 | 50 | 2.5 | 48.32187 | 28.36155
48.26519 | 6.430939 | 1.171271 | 44.0663 | 0.06629834 | 67.78 | 9.49 | 22.73 | 0 | 600 | 60 | 3 | 52.18184 | 26.58111
48.26519 | 6.430939 | 1.171271 | 44.0663 | 0.06629834 | 67.78 | 9.49 | 22.73 | 0 | 700 | 10 | 3.5 | 44.80565 | 23.20014
48.26519 | 6.430939 | 1.171271 | 44.0663 | 0.06629834 | 67.78 | 9.49 | 22.73 | 0 | 800 | 20 | 0.5 | 18.83564 | 13.35657
48.26519 | 6.430939 | 1.171271 | 44.0663 | 0.06629834 | 67.78 | 9.49 | 22.73 | 0 | 900 | 60 | 1 | 19.53313 | 14.05378
48.26519 | 6.430939 | 1.171271 | 44.0663 | 0.06629834 | 67.78 | 9.49 | 22.73 | 0 | 1000 | 50 | 1.5 | 19.76918 | 14.05407
48.26519 | 6.430939 | 1.171271 | 44.0663 | 0.06629834 | 67.78 | 9.49 | 22.73 | 0 | 1100 | 40 | 2 | 19.85114 | 13.98765
48.26519 | 6.430939 | 1.171271 | 44.0663 | 0.06629834 | 67.78 | 9.49 | 22.73 | 0 | 1200 | 30 | 2.5 | 19.89003 | 13.90352
48.26519 | 6.430939 | 1.171271 | 44.0663 | 0.06629834 | 67.78 | 9.49 | 22.73 | 0 | 1300 | 20 | 3 | 19.93131 | 13.82123
48.26519 | 6.430939 | 1.171271 | 44.0663 | 0.06629834 | 67.78 | 9.49 | 22.73 | 0 | 500 | 10 | 3.5 | 58.1297 | 29.79228
48.26519 | 6.430939 | 1.171271 | 44.0663 | 0.06629834 | 67.78 | 9.49 | 22.73 | 0 | 600 | 60 | 0.5 | 26.71417 | 18.92692
48.26519 | 6.430939 | 1.171271 | 44.0663 | 0.06629834 | 67.78 | 9.49 | 22.73 | 0 | 700 | 50 | 1 | 27.19767 | 17.25351
48.26519 | 6.430939 | 1.171271 | 44.0663 | 0.06629834 | 67.78 | 9.49 | 22.73 | 0 | 800 | 40 | 1.5 | 26.01677 | 16.59581
47.01463 | 5.429774 | 0.4908836 | 47.04468 | 0.02003606 | 71.21371 | 3.123685 | 25.6626 | 0 | 900 | 30 | 2 | 23.8456 | 5.964241
47.01463 | 5.429774 | 0.4908836 | 47.04468 | 0.02003606 | 71.21371 | 3.123685 | 25.6626 | 0 | 1000 | 20 | 2.5 | 22.98202 | 5.763163
47.01463 | 5.429774 | 0.4908836 | 47.04468 | 0.02003606 | 71.21371 | 3.123685 | 25.6626 | 0 | 1100 | 10 | 3 | 22.32739 | 5.601491
47.01463 | 5.429774 | 0.4908836 | 47.04468 | 0.02003606 | 71.21371 | 3.123685 | 25.6626 | 0 | 1200 | 10 | 3.5 | 21.81069 | 5.510551
47.1 | 6.5 | 0.6 | 45.8 | 0 | 71.7 | 1.7 | 26.6 | 0 | 1300 | 20 | 4 | 21.78742 | 2.829528
47.17176 | 6.151941 | 0.2477291 | 46.42857 | 0 | 82.58831 | 0.904928 | 16.50676 | 0 | 500 | 30 | 4.5 | 64.2008 | 3.934808
47.17176 | 6.151941 | 0.2477291 | 46.42857 | 0 | 82.58831 | 0.904928 | 16.50676 | 0 | 600 | 40 | 5 | 61.10214 | 3.589465
47.17176 | 6.151941 | 0.2477291 | 46.42857 | 0 | 82.58831 | 0.904928 | 16.50676 | 0 | 700 | 50 | 0.5 | 21.3185 | 1.571348
47.17176 | 6.151941 | 0.2477291 | 46.42857 | 0 | 82.58831 | 0.904928 | 16.50676 | 0 | 800 | 60 | 1 | 21.59998 | 1.584777
47.6 | 5.5 | 0.8 | 46.1 | 0 | 78.9644 | 3.883495 | 17.1521 | 0 | 900 | 10 | 1.5 | 21.28359 | 6.54301
47.6 | 5.5 | 0.8 | 46.1 | 0 | 78.9644 | 3.883495 | 17.1521 | 0 | 1000 | 20 | 2 | 20.94209 | 6.522469
47.6 | 5.5 | 0.8 | 46.1 | 0 | 78.9644 | 3.883495 | 17.1521 | 0 | 1100 | 30 | 2.5 | 20.59497 | 6.50049
47.6 | 5.5 | 0.8 | 46.1 | 0 | 78.9644 | 3.883495 | 17.1521 | 0 | 1200 | 40 | 3 | 20.29254 | 6.487806
47.6 | 5.5 | 0.8 | 46.1 | 0 | 78.9644 | 3.883495 | 17.1521 | 0 | 1300 | 50 | 3.5 | 20.04779 | 6.48747
47.6 | 5.5 | 0.8 | 46.1 | 0 | 78.9644 | 3.883495 | 17.1521 | 0 | 500 | 60 | 4 | 61.96771 | 15.61331
48.75 | 5.98 | 1.99 | 43.28 | 0 | 60.84 | 22.55 | 16.61 | 0 | 600 | 10 | 4.5 | 63.99673 | 53.72399
48.75 | 5.98 | 1.99 | 43.28 | 0 | 60.84 | 22.55 | 16.61 | 0 | 700 | 20 | 5 | 55.40657 | 50.74731
48.75 | 5.98 | 1.99 | 43.28 | 0 | 60.84 | 22.55 | 16.61 | 0 | 800 | 60 | 0.5 | 20.37971 | 32.33787
48.75 | 5.98 | 1.99 | 43.28 | 0 | 60.84 | 22.55 | 16.61 | 0 | 900 | 50 | 1 | 21.04877 | 32.62098
48.75 | 5.98 | 1.99 | 43.28 | 0 | 60.84 | 22.55 | 16.61 | 0 | 1000 | 40 | 1.5 | 21.26382 | 32.5623
48.75 | 5.98 | 1.99 | 43.28 | 0 | 60.84142 | 22.54585 | 16.61273 | 0 | 1100 | 30 | 2 | 21.32371 | 32.38842
50.52 | 5.81 | 0.23 | 43.44 | 0 | 87.82895 | 0.4385965 | 11.73246 | 0 | 1200 | 20 | 2.5 | 18.10979 | 0.6186461
51.71 | 5.32 | 0.33 | 42.64 | 0 | 81.79724 | 2.419355 | 15.78341 | 0 | 1300 | 10 | 3 | 17.90685 | 3.324352
53.42 | 6.12 | 1.4 | 39.06 | 0 | 76.55556 | 5.444444 | 18 | 0 | 500 | 60 | 3.5 | 51.46828 | 16.61284
48.76779 | 6.05114 | 4.246211 | 40.2638 | 0.6710633 | 74.3 | 16.9 | 8.8 | 0 | 600 | 50 | 4 | 59.87266 | 43.62029
48.76779 | 6.05114 | 4.246211 | 40.2638 | 0.6710633 | 74.3 | 16.9 | 8.8 | 0 | 700 | 40 | 4.5 | 51.48811 | 40.10839
50.79744 | 6.329273 | 4.307422 | 37.96308 | 0.6027879 | 74 | 20.3 | 5.7 | 0 | 800 | 30 | 5 | 45.16274 | 40.88432
50.79744 | 6.329273 | 4.307422 | 37.96308 | 0.6027879 | 74 | 20.3 | 5.7 | 0 | 900 | 20 | 0.5 | 17.14422 | 24.39214
53.01425 | 6.25641 | 2.609687 | 37.83476 | 0.2849003 | 80.7 | 14.8 | 4.5 | 0 | 1000 | 10 | 1 | 17.02468 | 17.28076
53.01425 | 6.25641 | 2.609687 | 37.83476 | 0.2849003 | 80.7 | 14.8 | 4.5 | 0 | 1100 | 10 | 1.5 | 17.63524 | 17.63133
56.08516 | 7.10822 | 4.861029 | 30.83383 | 1.111768 | 73.52647 | 20.87912 | 5.594406 | 0 | 1200 | 20 | 2 | 18.63944 | 22.97998
56.08516 | 7.10822 | 4.861029 | 30.83383 | 1.111768 | 73.52647 | 20.87912 | 5.594406 | 0 | 1300 | 30 | 2.5 | 18.89065 | 23.27518
48.86712 | 6.246173 | 0.3265973 | 44.09063 | 0.4694836 | 77.75171 | 2.154437 | 20.09386 | 0 | 500 | 40 | 3 | 50.01461 | 7.729168
48.86712 | 6.246173 | 0.3265973 | 44.09063 | 0.4694836 | 77.75171 | 2.154437 | 20.09386 | 0 | 600 | 50 | 3.5 | 52.78344 | 7.039099
48.86712 | 6.246173 | 0.3265973 | 44.09063 | 0.4694836 | 77.75171 | 2.154437 | 20.09386 | 0 | 700 | 60 | 4 | 45.18159 | 6.214328
48.86712 | 6.246173 | 0.3265973 | 44.09063 | 0.4694836 | 77.75171 | 2.154437 | 20.09386 | 0 | 800 | 10 | 4.5 | 39.44992 | 5.376614
48.86712 | 6.246173 | 0.3265973 | 44.09063 | 0.4694836 | 77.75171 | 2.154437 | 20.09386 | 0 | 900 | 20 | 5 | 35.42106 | 4.976323
48.86712 | 6.246173 | 0.3265973 | 44.09063 | 0.4694836 | 77.75171 | 2.154437 | 20.09386 | 0 | 1000 | 30 | 0.5 | 14.15891 | 2.608713
48.86712 | 6.246173 | 0.3265973 | 44.09063 | 0.4694836 | 77.75171 | 2.154437 | 20.09386 | 0 | 1100 | 40 | 1 | 15.10925 | 2.739335
48.86712 | 6.246173 | 0.3265973 | 44.09063 | 0.4694836 | 77.75171 | 2.154437 | 20.09386 | 0 | 1200 | 50 | 1.5 | 15.70559 | 2.830133
48.86712 | 6.246173 | 0.3265973 | 44.09063 | 0.4694836 | 77.75171 | 2.154437 | 20.09386 | 0 | 1300 | 60 | 2 | 16.11086 | 2.899331
48.86712 | 6.246173 | 0.3265973 | 44.09063 | 0.4694836 | 77.75171 | 2.154437 | 20.09386 | 0 | 500 | 10 | 2.5 | 44.60804 | 7.373711
48.86712 | 6.246173 | 0.3265973 | 44.09063 | 0.4694836 | 77.75171 | 2.154437 | 20.09386 | 0 | 600 | 20 | 3 | 49.37526 | 6.553761
48.86712 | 6.246173 | 0.3265973 | 44.09063 | 0.4694836 | 77.75171 | 2.154437 | 20.09386 | 0 | 700 | 10 | 3.5 | 42.52079 | 5.708889
48.91271 | 5.997775 | 0.5259432 | 44.4422 | 0.1213715 | 78.26 | 1.13 | 20.61 | 0 | 800 | 20 | 4 | 37.05147 | 2.790591
48.91271 | 5.997775 | 0.5259432 | 44.4422 | 0.1213715 | 78.26 | 1.13 | 20.61 | 0 | 900 | 30 | 4.5 | 33.38544 | 2.587503
48.91271 | 5.997775 | 0.5259432 | 44.4422 | 0.1213715 | 78.26 | 1.13 | 20.61 | 0 | 1000 | 40 | 5 | 30.72567 | 2.442783
48.91271 | 5.997775 | 0.5259432 | 44.4422 | 0.1213715 | 78.26 | 1.13 | 20.61 | 0 | 1100 | 50 | 0.5 | 12.84368 | 1.332946
48.91271 | 5.997775 | 0.5259432 | 44.4422 | 0.1213715 | 78.26 | 1.13 | 20.61 | 0 | 1200 | 60 | 1 | 13.78931 | 1.404211
48.91271 | 5.997775 | 0.5259432 | 44.4422 | 0.1213715 | 78.26 | 1.13 | 20.61 | 0 | 1300 | 10 | 1.5 | 14.6928 | 1.407042
48.91271 | 5.997775 | 0.5259432 | 44.4422 | 0.1213715 | 78.26 | 1.13 | 20.61 | 0 | 500 | 20 | 2 | 38.84265 | 3.85409
48.91271 | 5.997775 | 0.5259432 | 44.4422 | 0.1213715 | 78.26 | 1.13 | 20.61 | 0 | 600 | 60 | 2.5 | 45.55297 | 3.459669
48.91271 | 5.997775 | 0.5259432 | 44.4422 | 0.1213715 | 78.26 | 1.13 | 20.61 | 0 | 700 | 50 | 3 | 39.47178 | 3.006131
48.91271 | 5.997775 | 0.5259432 | 44.4422 | 0.1213715 | 78.26 | 1.13 | 20.61 | 0 | 800 | 40 | 3.5 | 34.83583 | 2.69678
48.91271 | 5.997775 | 0.5259432 | 44.4422 | 0.1213715 | 78.26 | 1.13 | 20.61 | 0 | 900 | 30 | 4 | 31.57652 | 2.476553
48.91271 | 5.997775 | 0.5259432 | 44.4422 | 0.1213715 | 78.26 | 1.13 | 20.61 | 0 | 1000 | 20 | 4.5 | 29.25368 | 2.316114
48.91271 | 5.997775 | 0.5259432 | 44.4422 | 0.1213715 | 78.26 | 1.13 | 20.61 | 0 | 1100 | 10 | 5 | 27.57261 | 2.196638
48.91271 | 5.997775 | 0.5259432 | 44.4422 | 0.1213715 | 78.26 | 1.13 | 20.61 | 0 | 1200 | 60 | 0.5 | 12.03465 | 1.291322
48.91271 | 5.997775 | 0.5259432 | 44.4422 | 0.1213715 | 78.26 | 1.13 | 20.61 | 0 | 1300 | 50 | 0.5 | 11.48446 | 1.246073
49.1 | 5.55 | 0.45 | 44.9 | 0 | 82.7486 | 0.5293751 | 16.72203 | 0 | 500 | 40 | 1 | 27.0541 | 1.730358
49.1 | 5.55 | 0.45 | 44.9 | 0 | 82.7486 | 0.5293751 | 16.72203 | 0 | 600 | 30 | 1.5 | 35.73957 | 1.391649
49.1 | 5.55 | 0.45 | 44.9 | 0 | 82.7486 | 0.5293751 | 16.72203 | 0 | 700 | 20 | 2 | 32.52064 | 1.222363
49.1 | 5.55 | 0.45 | 44.9 | 0 | 82.7486 | 0.5293751 | 16.72203 | 0 | 800 | 10 | 2.5 | 29.48638 | 1.120815
49.1 | 5.55 | 0.45 | 44.9 | 0 | 82.7486 | 0.5293751 | 16.72203 | 0 | 900 | 10 | 3 | 27.2823 | 1.055096
49.1 | 5.55 | 0.45 | 44.9 | 0 | 82.7486 | 0.5293751 | 16.72203 | 0 | 1000 | 20 | 3.5 | 25.64768 | 1.014201
49.1 | 5.55 | 0.45 | 44.9 | 0 | 82.7486 | 0.5293751 | 16.72203 | 0 | 1100 | 30 | 4 | 24.42047 | 0.9849826
49.1 | 5.55 | 0.45 | 44.9 | 0 | 82.7486 | 0.5293751 | 16.72203 | 0 | 1200 | 40 | 4.5 | 23.49036 | 0.9643605
49.1 | 5.55 | 0.45 | 44.9 | 0 | 82.7486 | 0.5293751 | 16.72203 | 0 | 1300 | 50 | 5 | 22.78061 | 0.9501903
49.1 | 5.55 | 0.45 | 44.9 | 0 | 82.7486 | 0.5293751 | 16.72203 | 0 | 500 | 60 | 0.5 | 20.75399 | 1.650987
49.27 | 6.55 | 1.56 | 42.62 | 0 | 80.75292 | 6.044539 | 13.20255 | 0 | 600 | 10 | 1 | 31.32014 | 12.65779
49.27 | 6.55 | 1.56 | 42.62 | 0 | 80.75292 | 6.044539 | 13.20255 | 0 | 700 | 20 | 1.5 | 30.19973 | 11.51569
49.27 | 6.55 | 1.56 | 42.62 | 0 | 80.75292 | 6.044539 | 13.20255 | 0 | 800 | 10 | 2 | 28.09276 | 10.84444
49.27 | 6.55 | 1.56 | 42.62 | 0 | 80.75292 | 6.044539 | 13.20255 | 0 | 900 | 20 | 2.5 | 26.44357 | 10.46783
49.27 | 6.55 | 1.56 | 42.62 | 0 | 80.75292 | 6.044539 | 13.20255 | 0 | 1000 | 30 | 3 | 25.16879 | 10.18751
49.27 | 6.55 | 1.56 | 42.62 | 0 | 80.75292 | 6.044539 | 13.20255 | 0 | 1100 | 40 | 3.5 | 24.18962 | 9.984336
49.27 | 6.55 | 1.56 | 42.62 | 0 | 80.75292 | 6.044539 | 13.20255 | 0 | 1200 | 50 | 4 | 23.43792 | 9.841806
49.27 | 6.55 | 1.56 | 42.62 | 0 | 80.75292 | 6.044539 | 13.20255 | 0 | 1300 | 60 | 4.5 | 22.86119 | 9.746832
49.27 | 6.55 | 1.56 | 42.62 | 0 | 80.75292 | 6.044539 | 13.20255 | 0 | 500 | 10 | 5 | 66.72186 | 21.20043
49.27 | 6.55 | 1.56 | 42.62 | 0 | 80.75292 | 6.044539 | 13.20255 | 0 | 600 | 20 | 0.5 | 24.84315 | 11.53401
49.46137 | 6.961659 | 1.424765 | 41.6657 | 0.4865053 | 67.47475 | 14.56672 | 17.95853 | 0 | 700 | 60 | 1 | 27.91691 | 24.58058
49.46137 | 6.961659 | 1.424765 | 41.6657 | 0.4865053 | 67.47475 | 14.56672 | 17.95853 | 0 | 800 | 50 | 1.5 | 26.71991 | 23.72832
49.46137 | 6.961659 | 1.424765 | 41.6657 | 0.4865053 | 67.47475 | 14.56672 | 17.95853 | 0 | 900 | 40 | 2 | 25.62054 | 22.99496
49.46137 | 6.961659 | 1.424765 | 41.6657 | 0.4865053 | 67.47475 | 14.56672 | 17.95853 | 0 | 1000 | 30 | 2.5 | 24.7452 | 22.38262
49.46137 | 6.961659 | 1.424765 | 41.6657 | 0.4865053 | 67.47475 | 14.56672 | 17.95853 | 0 | 1100 | 20 | 3 | 24.0813 | 21.88438
49.46137 | 6.961659 | 1.424765 | 41.6657 | 0.4865053 | 67.47475 | 14.56672 | 17.95853 | 0 | 1200 | 10 | 3.5 | 23.5945 | 21.48202
49.46137 | 6.961659 | 1.424765 | 41.6657 | 0.4865053 | 67.47475 | 14.56672 | 17.95853 | 0 | 1300 | 60 | 4 | 23.00114 | 21.85483
49.46137 | 6.961659 | 1.424765 | 41.6657 | 0.4865053 | 67.47475 | 14.56672 | 17.95853 | 0 | 500 | 50 | 4.5 | 66.71996 | 41.18438
49.46137 | 6.961659 | 1.424765 | 41.6657 | 0.4865053 | 67.47475 | 14.56672 | 17.95853 | 0 | 600 | 40 | 5 | 63.48434 | 38.97548
49.46137 | 6.961659 | 1.424765 | 41.6657 | 0.4865053 | 67.47475 | 14.56672 | 17.95853 | 0 | 700 | 30 | 0.5 | 22.8404 | 21.51906
49.46137 | 6.961659 | 1.424765 | 41.6657 | 0.4865053 | 67.47475 | 14.56672 | 17.95853 | 0 | 800 | 20 | 1 | 23.22591 | 21.42899
49.46137 | 6.961659 | 1.424765 | 41.6657 | 0.4865053 | 67.47475 | 14.56672 | 17.95853 | 0 | 900 | 10 | 1.5 | 23.03705 | 21.18346
50.84067 | 5.904724 | 0.3002402 | 42.93435 | 0.02001601 | 85.3 | 0.4 | 14.3 | 0 | 1000 | 10 | 2 | 19.89457 | 0.5878042
52.0362 | 6.979295 | 3.551351 | 36.29508 | 1.138078 | 57.46 | 27.07 | 15.47 | 0 | 1100 | 20 | 2.5 | 23.75174 | 35.88219
52.0362 | 6.979295 | 3.551351 | 36.29508 | 1.138078 | 57.46 | 27.07 | 15.47 | 0 | 1200 | 30 | 3 | 23.43373 | 35.84939
52.0362 | 6.979295 | 3.551351 | 36.29508 | 1.138078 | 57.46 | 27.07 | 15.47 | 0 | 1300 | 40 | 3.5 | 23.17954 | 35.84729
52.0362 | 6.979295 | 3.551351 | 36.29508 | 1.138078 | 57.46 | 27.07 | 15.47 | 0 | 500 | 50 | 4 | 66.40403 | 58.53965
52.0362 | 6.979295 | 3.551351 | 36.29508 | 1.138078 | 57.46 | 27.07 | 15.47 | 0 | 600 | 60 | 4.5 | 63.84439 | 56.92172
53.2 | 6.1 | 0.1 | 40.6 | 0 | 80.6 | 0.8 | 18.6 | 0 | 700 | 10 | 5 | 46.85701 | 2.137825
53.2 | 6.1 | 0.1 | 40.6 | 0 | 80.6 | 0.8 | 18.6 | 0 | 800 | 20 | 0.5 | 16.15907 | 0.9550049
53.2 | 6.1 | 0.1 | 40.6 | 0 | 80.6 | 0.8 | 18.6 | 0 | 900 | 10 | 1 | 17.11728 | 0.9849201
55.23552 | 5.890589 | 1.580158 | 37.29373 | 0 | 84.04145 | 4.124352 | 11.8342 | 0 | 1000 | 20 | 1.5 | 17.36052 | 4.89226
55.23552 | 5.890589 | 1.580158 | 37.29373 | 0 | 84.04145 | 4.124352 | 11.8342 | 0 | 1100 | 30 | 2 | 17.56 | 4.961074
55.23552 | 5.890589 | 1.580158 | 37.29373 | 0 | 84.04145 | 4.124352 | 11.8342 | 0 | 1200 | 40 | 2.5 | 17.64654 | 5.009581
55.23552 | 5.890589 | 1.580158 | 37.29373 | 0 | 84.04145 | 4.124352 | 11.8342 | 0 | 1300 | 50 | 3 | 17.68788 | 5.050217
55.23552 | 5.890589 | 1.580158 | 37.29373 | 0 | 84.04145 | 4.124352 | 11.8342 | 0 | 500 | 60 | 3.5 | 49.25253 | 12.40163
55.23552 | 5.890589 | 1.580158 | 37.29373 | 0 | 84.04145 | 4.124352 | 11.8342 | 0 | 600 | 10 | 4 | 51.97247 | 10.92607
56.89431 | 4.89951 | 1.619838 | 36.58634 | 0 | 79.55908 | 4.505565 | 15.93536 | 0 | 700 | 20 | 4.5 | 43.4758 | 10.51263
56.89431 | 4.89951 | 1.619838 | 36.58634 | 0 | 79.55908 | 4.505565 | 15.93536 | 0 | 800 | 60 | 5 | 37.84741 | 9.706992
56.89431 | 4.89951 | 1.619838 | 36.58634 | 0 | 79.55908 | 4.505565 | 15.93536 | 0 | 900 | 50 | 0.5 | 13.37375 | 4.713332
56.89431 | 4.89951 | 1.619838 | 36.58634 | 0 | 79.55908 | 4.505565 | 15.93536 | 0 | 1000 | 40 | 1 | 14.47678 | 4.913587
56.89431 | 4.89951 | 1.619838 | 36.58634 | 0 | 79.55908 | 4.505565 | 15.93536 | 0 | 1100 | 30 | 1.5 | 15.14414 | 5.020164
56.89431 | 4.89951 | 1.619838 | 36.58634 | 0 | 79.55908 | 4.505565 | 15.93536 | 0 | 1200 | 20 | 2 | 15.59218 | 5.079801
57.28427 | 3.9996 | 1.659834 | 37.05629 | 0 | 75.10627 | 6.790191 | 18.10354 | 0 | 1300 | 10 | 2.5 | 15.61725 | 7.899275
57.28427 | 3.9996 | 1.659834 | 37.05629 | 0 | 75.10627 | 6.790191 | 18.10354 | 0 | 500 | 60 | 3 | 45.11003 | 19.62428
57.28427 | 3.9996 | 1.659834 | 37.05629 | 0 | 75.10627 | 6.790191 | 18.10354 | 0 | 600 | 50 | 3.5 | 48.53472 | 17.69841
57.28427 | 3.9996 | 1.659834 | 37.05629 | 0 | 75.10627 | 6.790191 | 18.10354 | 0 | 700 | 40 | 4 | 41.32444 | 15.55787
57.28427 | 3.9996 | 1.659834 | 37.05629 | 0 | 75.10627 | 6.790191 | 18.10354 | 0 | 800 | 30 | 4.5 | 36.0077 | 14.01506
57.28427 | 3.9996 | 1.659834 | 37.05629 | 0 | 75.10627 | 6.790191 | 18.10354 | 0 | 900 | 20 | 5 | 32.27736 | 12.89144
57.28427 | 4.39956 | 1.89981 | 36.41636 | 0 | 77.70248 | 5.810466 | 16.48706 | 0 | 1000 | 10 | 0.5 | 12.10975 | 5.67406
57.28427 | 4.39956 | 1.89981 | 36.41636 | 0 | 77.70248 | 5.810466 | 16.48706 | 0 | 1100 | 10 | 1 | 13.22754 | 5.974161
57.28427 | 4.39956 | 1.89981 | 36.41636 | 0 | 77.70248 | 5.810466 | 16.48706 | 0 | 1200 | 20 | 1.5 | 13.93831 | 6.206498
57.28427 | 4.39956 | 1.89981 | 36.41636 | 0 | 77.70248 | 5.810466 | 16.48706 | 0 | 1300 | 30 | 2 | 14.41378 | 6.375357
57.28427 | 4.39956 | 1.89981 | 36.41636 | 0 | 77.70248 | 5.810466 | 16.48706 | 0 | 500 | 40 | 2.5 | 39.10639 | 16.05702
57.28427 | 4.39956 | 1.89981 | 36.41636 | 0 | 77.70248 | 5.810466 | 16.48706 | 0 | 600 | 50 | 0.5 | 19.52839 | 9.507407
60.46 | 9.08 | 3.1 | 27.36 | 0 | 85.68399 | 2.33298 | 11.98303 | 0 | 700 | 60 | 1 | 21.79203 | 2.582171
60.46 | 9.08 | 3.1 | 27.36 | 0 | 85.68399 | 2.33298 | 11.98303 | 0 | 800 | 10 | 1.5 | 21.81956 | 2.477303
60.46 | 9.08 | 3.1 | 27.36 | 0 | 85.68399 | 2.33298 | 11.98303 | 0 | 900 | 20 | 2 | 21.53658 | 2.464236
60.46 | 9.08 | 3.1 | 27.36 | 0 | 85.68399 | 2.33298 | 11.98303 | 0 | 1000 | 60 | 2.5 | 21.1205 | 2.478656
60.46 | 9.08 | 3.1 | 27.36 | 0 | 85.68399 | 2.33298 | 11.98303 | 0 | 1100 | 10 | 3 | 20.9114 | 2.40097
60.46 | 9.08 | 3.1 | 27.36 | 0 | 85.68399 | 2.33298 | 11.98303 | 0 | 1200 | 20 | 3.5 | 20.64011 | 2.390479

## Dataset
NO. | Ref. | DOI | biomass type | C (%) | H (%) | N (%) | O (%) | VM (%) | Ash (%) | FC (%) | Cel (%) | Hem (%) | Lig (%) | Ext (%) | T (°C) | RT (min) | HR (°C/min) | Yield-char (%) | SSA-char (m2/g) | HHV (MJ/kg)
[2] | Characteristics of biochar derived from marine macroalgae and fabrication of granular biochar by entrapment in calcium-alginate beads for phosphate removal from aqueous solution | https://doi.org/10.1016/j.biortech.2016.03.066 | marine macroalgae | 39.78495 | 6.353861 | 5.404273 | 48.45692 |  | 24.51 | [5 empty] | 200 | 120 | 5 | 78.34 | 1.909
|  |  | marine macroalgae | 39.78495 | 6.353861 | 5.404273 | 48.45692 |  | 24.51 | [5 empty] | 400 | 120 | 5 | 63.64 | 70.29
|  |  | marine macroalgae | 39.78495 | 6.353861 | 5.404273 | 48.45692 |  | 24.51 | [5 empty] | 600 | 120 | 5 | 37.96 | 61.809
|  |  | marine macroalgae | 39.78495 | 6.353861 | 5.404273 | 48.45692 |  | 24.51 | [5 empty] | 800 | 120 | 5 | 27.05 | 44.491
|  |  | marine macroalgae | 46.96719 | 6.989247 | 2.963882 | 43.07968 |  | 16.54 | [5 empty] | 200 | 60 | 7 | 66.46 | 2.39
|  |  | marine macroalgae | 46.96719 | 6.989247 | 2.963882 | 43.07968 |  | 16.54 | [5 empty] | 800 | 60 | 7 | 24.56 | 45.46
[4] | Characteristics of biochar pellets from corn straw under different pyrolysis temperatures | https://doi.org/10.1098/rsos.172346 | corn straw pellets | 40.02 | 6.01 | 0.88 | 52.86 | 72.2947 | 10.02083 | 17.68446 |  |  |  |  | 400 | 30 | 10 | 50.17 | 4.26
|  |  | corn straw pellets | 40.02 | 6.01 | 0.88 | 52.86 | 72.2947 | 10.02083 | 17.68446 |  |  |  |  | 450 | 30 | 10 | 49.57 | 12.61
|  |  | corn straw pellets | 40.02 | 6.01 | 0.88 | 52.86 | 72.2947 | 10.02083 | 17.68446 |  |  |  |  | 500 | 30 | 10 | 48.46 | 24.38
|  |  | corn straw pellets | 40.02 | 6.01 | 0.88 | 52.86 | 72.2947 | 10.02083 | 17.68446 |  |  |  |  | 550 | 30 | 10 | 47.05 | 29.6
|  |  | corn straw pellets | 40.02 | 6.01 | 0.88 | 52.86 | 72.2947 | 10.02083 | 17.68446 |  |  |  |  | 600 | 30 | 10 | 45.52
[6] | Co-pyrolysis of sewage sludge and rice husk/ bamboo sawdust for biochar with high aromaticity and low metal mobility | https://doi.org/10.1016/j.envres.2020.110034 | rice husk (RH) | 40.64934 | 5.954235 | 1.066251 | 52.18641 |  | 16.53 | [5 empty] | 400 | 60 | 10 | 60.57 | 5.49
|  |  | rice husk (RH) | 40.64934 | 5.954235 | 1.066251 | 52.18641 |  | 16.53 | [5 empty] | 700 | 60 | 10 | 52.58 | 7.12
|  |  | sewage sludge (SS) | 45.73991 | 10.76233 | 7.036909 | 34.90859 | 49.35777 | 42.02 | 8.62697 |  |  |  |  | 400 | 60 | 10 | 53.84 | 4.39
|  |  | sewage sludge (SS) | 45.73991 | 10.76233 | 7.036909 | 34.90859 | 49.35777 | 42.02 | 8.62697 |  |  |  |  | 700 | 60 | 10 | 40.35 | 10.71
|  |  | bamboo sawdust (BS) | 49.51 | 3.419763 | 0.7656186 | 46.01878 |  | 2.04 | [5 empty] | 400 | 60 | 10 | 44.51 | 2.78
|  |  | bamboo sawdust (BS) | 49.51 | 3.419763 | 0.7656186 | 46.01878 |  | 2.04 | [5 empty] | 700 | 60 | 10 | 37.54 | 7.57
[7] | Distribution and evolution of organic matter phases during biochar formation and their importance in carbon loss and pore structure | https://doi.org/10.1016/j.cej.2014.04.053 | Wheat straw | 41.48043 | 5.755812 | 0.5648628 | 52.19889 |  | 2.255 |  | 66.25609 | 12.18542 | 13.20027 | 8.358227 | 200 | 240 | 18 | 28.174
|  |  | Wheat straw | 41.48043 | 5.755812 | 0.5648628 | 52.19889 |  | 2.255 |  | 66.25609 | 12.18542 | 13.20027 | 8.358227 | 350 | 240 | 18 | 28.174 | 3.48
|  |  | Wheat straw | 41.48043 | 5.755812 | 0.5648628 | 52.19889 |  | 2.255 |  | 66.25609 | 12.18542 | 13.20027 | 8.358227 | 500 | 240 | 18 | 28.174 | 33.2
|  |  | Wheat straw | 41.48043 | 5.755812 | 0.5648628 | 52.19889 |  | 2.255 |  | 66.25609 | 12.18542 | 13.20027 | 8.358227 | 650 | 240 | 18 | 28.174 | 182
|  |  | Pig manure | 54.71698 | 7.798742 | 2.515723 | 34.96855 |  | 9.899 |  | 11.87184 | 10.21486 | 5.796635 | 72.11667 | 500 | 240 | 18 | 38.628 | 47.4
|  |  | Pig manure | 54.71698 | 7.798742 | 2.515723 | 34.96855 |  | 9.899 |  | 11.87184 | 10.21486 | 5.796635 | 72.11667 | 650 | 240 | 18 | 38.628 | 42.4
[8] | Properties of biomass-derived biochars: Combined effects of operating conditions and biomass types | https://doi.org/10.1016/j.biortech.2015.05.054 | Raw maize straw | 42.18734 | 7.207838 | 1.279616 | 49.18524 |  | 5.31 | [5 empty] | 250 | 60 | 26 | 38 | 5.2
|  |  | Raw maize straw | 42.18734 | 7.207838 | 1.279616 | 49.18524 |  | 5.31 | [5 empty] | 300 | 60 | 26 | 36.7 | 7.8
|  |  | Raw maize straw | 42.18734 | 7.207838 | 1.279616 | 49.18524 |  | 5.31 | [5 empty] | 500 | 60 | 26 | 28.9 | 33.2
|  |  | Raw maize straw | 42.18734 | 7.207838 | 1.279616 | 49.18524 |  | 5.31 | [5 empty] | 500 | 480 | 26 | 27.5 | 39.6
|  |  | Raw maize straw | 42.18734 | 7.207838 | 1.279616 | 49.18524 |  | 5.31 | [5 empty] | 600 | 480 | 26 | 24.1 | 42.7
|  |  | Raw maize straw | 42.18734 | 7.207838 | 1.279616 | 49.18524 |  | 5.31 | [5 empty] | 700 | 480 | 26 | 12.7 | 41.5
|  |  | Raw sugarcane bagasse | 48.88045 | 7.107157 | 1.019592 | 42.88285 |  | 4.98 | [5 empty] | 250 | 60 | 26 | 37 | 8.7
|  |  | Raw sugarcane bagasse | 48.88045 | 7.107157 | 1.019592 | 42.88285 |  | 4.98 | [5 empty] | 300 | 60 | 26 | 38.1 | 25.3
|  |  | Raw sugarcane bagasse | 48.88045 | 7.107157 | 1.019592 | 42.88285 |  | 4.98 | [5 empty] | 500 | 60 | 26 | 23.7 | 97.8
|  |  | Raw sugarcane bagasse | 48.88045 | 7.107157 | 1.019592 | 42.88285 |  | 4.98 | [5 empty] | 500 | 480 | 26 | 20.3 | 105.4
|  |  | Raw sugarcane bagasse | 48.88045 | 7.107157 | 1.019592 | 42.88285 |  | 4.98 | [5 empty] | 600 | 480 | 26 | 18.8 | 108.7
|  |  | Raw sugarcane bagasse | 48.88045 | 7.107157 | 1.019592 | 42.88285 |  | 4.98 | [5 empty] | 700 | 480 | 26 | 9.6 | 110.2
|  |  | Raw pine sawdust | 50.60506 | 6.180618 | 0.050005 | 43.10431 |  | 3.76 | [5 empty] | 250 | 60 | 26 | 40 | 7.4
|  |  | Raw pine sawdust | 50.60506 | 6.180618 | 0.050005 | 43.10431 |  | 3.76 | [5 empty] | 300 | 60 | 26 | 40.9 | 12.1
|  |  | Raw pine sawdust | 50.60506 | 6.180618 | 0.050005 | 43.10431 |  | 3.76 | [5 empty] | 500 | 60 | 26 | 25.8 | 68.4
|  |  | Raw pine sawdust | 50.60506 | 6.180618 | 0.050005 | 43.10431 |  | 3.76 | [5 empty] | 500 | 480 | 26 | 24.3 | 79.3
|  |  | Raw pine sawdust | 50.60506 | 6.180618 | 0.050005 | 43.10431 |  | 3.76 | [5 empty] | 600 | 480 | 26 | 19.5 | 83.6
|  |  | Raw pine sawdust | 50.60506 | 6.180618 | 0.050005 | 43.10431 |  | 3.76 | [5 empty] | 700 | 480 | 26 | 10.2 | 81.6
[10] | Preparation and characterization of activated carbon from waste biomass | https://doi.org/10.1016/j.jhazmat.2008.10.011 | soybean oil cake | 44.48 | 6.28 | 8.21 | 40.49 | 77.49778 | 6.472025 | 16.0302 | 22.77573 | 55.41953 | 2.955145 | 18.8496 | 600 | 60 | 5 | 29.72 | 9.47
|  |  | soybean oil cake | 44.48 | 6.28 | 8.21 | 40.49 | 77.49778 | 6.472025 | 16.0302 | 22.77573 | 55.41953 | 2.955145 | 18.8496 | 800 | 60 | 5 | 27.77 | 5.37
[11] | Nitrogen retention of biochar derived from different feedstocks at variable pyrolysis temperatures | https://doi.org/10.1016/j.jaap.2018.04.010 | Switchgrass | 44.69511 | 7.236989 | 1.194997 | 46.87291 | 94.16122 | 2.472767 | 3.366013 |  |  |  |  | 200 | 60 | 10 | 70.01483 | 4.375
|  |  | Switchgrass | 44.69511 | 7.236989 | 1.194997 | 46.87291 | 94.16122 | 2.472767 | 3.366013 |  |  |  |  | 400 | 60 | 10 | 31.7714 | 25.83333
|  |  | Switchgrass | 44.69511 | 7.236989 | 1.194997 | 46.87291 | 94.16122 | 2.472767 | 3.366013 |  |  |  |  | 600 | 60 | 10 | 23.2991 | 47.5
|  |  | Switchgrass | 44.69511 | 7.236989 | 1.194997 | 46.87291 | 94.16122 | 2.472767 | 3.366013 |  |  |  |  | 800 | 60 | 10 | 21.33504 | 62.5
|  |  | Water Oak | 53.65387 | 7.454116 | 1.047179 | 37.84484 | 85.79954 | 1.86761 | 12.33285 |  |  |  |  | 200 | 60 | 10 | 74.87707 | 2.916667
|  |  | Water Oak | 53.65387 | 7.454116 | 1.047179 | 37.84484 | 85.79954 | 1.86761 | 12.33285 |  |  |  |  | 400 | 60 | 10 | 38.85894 | 17.70833
|  |  | Water Oak | 53.65387 | 7.454116 | 1.047179 | 37.84484 | 85.79954 | 1.86761 | 12.33285 |  |  |  |  | 600 | 60 | 10 | 27.03616 | 31.875
|  |  | Water Oak | 53.65387 | 7.454116 | 1.047179 | 37.84484 | 85.79954 | 1.86761 | 12.33285 |  |  |  |  | 800 | 60 | 10 | 25.63302 | 52.91667
|  |  | Biosolids | 58.48628 | 7.708443 | 5.698304 | 28.10697 | 54.66724 | 38.19144 | 7.141314 |  |  |  |  | 200 | 60 | 10 | 75.26532 | 67.08333
|  |  | Biosolids | 58.48628 | 7.708443 | 5.698304 | 28.10697 | 54.66724 | 38.19144 | 7.141314 |  |  |  |  | 400 | 60 | 10 | 48.73828 | 67.29167
|  |  | Biosolids | 58.48628 | 7.708443 | 5.698304 | 28.10697 | 54.66724 | 38.19144 | 7.141314 |  |  |  |  | 600 | 60 | 10 | 33.01189 | 55.41667
|  |  | Biosolids | 58.48628 | 7.708443 | 5.698304 | 28.10697 | 54.66724 | 38.19144 | 7.141314 |  |  |  |  | 800 | 60 | 10 | 30.11872 | 53.125
[12] | Thermochemical and pore properties of goat-manure-derived biochars prepared from different pyrolysis temperatures | https://doi.org/10.1016/j.jaap.2014.07.004 | goat manure | 45.01965 | 6.569343 | 2.189781 | 46.22122 | 76.12267 | 18.94852 | 4.928806 |  |  |  |  | 400 | 30 | 10 | 44.5 | 3.27
|  |  | goat manure | 45.01965 | 6.569343 | 2.189781 | 46.22122 | 76.12267 | 18.94852 | 4.928806 |  |  |  |  | 500 | 30 | 10 | 40.6 | 1.68
|  |  | goat manure | 45.01965 | 6.569343 | 2.189781 | 46.22122 | 76.12267 | 18.94852 | 4.928806 |  |  |  |  | 600 | 30 | 10 | 37.9 | 13.92
|  |  | goat manure | 45.01965 | 6.569343 | 2.189781 | 46.22122 | 76.12267 | 18.94852 | 4.928806 |  |  |  |  | 700 | 30 | 10 | 35.5 | 39.08
|  |  | goat manure | 45.01965 | 6.569343 | 2.189781 | 46.22122 | 76.12267 | 18.94852 | 4.928806 |  |  |  |  | 800 | 30 | 10 | 33.8 | 93.49
[13] | Influence of pyrolysis temperature on properties and environmental safety of heavy metals in biochars derived from municipal sewage sludge | https://doi.org/10.1016/j.jhazmat.2016.08.050 | Municipal biosolids | 45.17888 | 10.63032 | 6.950596 | 35.70698 |  | 41.3 | [5 empty] | 400 | 60 | 50 | 60.57 | 5.49
|  |  | Municipal biosolids | 45.17888 | 10.63032 | 6.950596 | 35.70698 |  | 41.3 | [5 empty] | 450 | 60 | 50 | 59.55 | 7.21
|  |  | Municipal biosolids | 45.17888 | 10.63032 | 6.950596 | 35.70698 |  | 41.3 | [5 empty] | 500 | 60 | 50 | 59.01 | 7.73
|  |  | Municipal biosolids | 45.17888 | 10.63032 | 6.950596 | 35.70698 |  | 41.3 | [5 empty] | 550 | 60 | 50 | 58.76 | 8.45
|  |  | Municipal biosolids | 45.17888 | 10.63032 | 6.950596 | 35.70698 |  | 41.3 | [5 empty] | 600 | 60 | 50 | 53.09 | 5.99
[17] | Effect of self-purging pyrolysis on yield of biochar from maize cobs, husks and leaves | https://doi.org/10.1016/j.biortech.2016.06.114 | Husks | 46.33618 | 6.204267 | 0.4946924 | 46.96486 | 74.24 | 2.97 | 22.79 | 44.4 | 41.37 | 2.11 | 12.12 | 450 | 30 | 5 | 23.82
|  |  | Husks | 46.33618 | 6.204267 | 0.4946924 | 46.96486 | 74.24 | 2.97 | 22.79 | 44.4 | 41.37 | 2.11 | 12.12 | 300 | 33 | 5 | 30.56
|  |  | Husks | 46.33618 | 6.204267 | 0.4946924 | 46.96486 | 74.24 | 2.97 | 22.79 | 44.4 | 41.37 | 2.11 | 12.12 | 300 | 60 | 5 | 30.68
|  |  | Husks | 46.33618 | 6.204267 | 0.4946924 | 46.96486 | 74.24 | 2.97 | 22.79 | 44.4 | 41.37 | 2.11 | 12.12 | 600 | 60 | 5 | 22.16
|  |  | Husks | 46.33618 | 6.204267 | 0.4946924 | 46.96486 | 74.24 | 2.97 | 22.79 | 44.4 | 41.37 | 2.11 | 12.12 | 450 | 90 | 5 | 22.6
|  |  | Husks | 46.33618 | 6.204267 | 0.4946924 | 46.96486 | 74.24 | 2.97 | 22.79 | 44.4 | 41.37 | 2.11 | 12.12 | 300 | 30 | 10 | 29.93
|  |  | Husks | 46.33618 | 6.204267 | 0.4946924 | 46.96486 | 74.24 | 2.97 | 22.79 | 44.4 | 41.37 | 2.11 | 12.12 | 600 | 30 | 10 | 22.01
|  |  | Husks | 46.33618 | 6.204267 | 0.4946924 | 46.96486 | 74.24 | 2.97 | 22.79 | 44.4 | 41.37 | 2.11 | 12.12 | 300 | 60 | 10
|  |  | Husks | 46.33618 | 6.204267 | 0.4946924 | 46.96486 | 74.24 | 2.97 | 22.79 | 44.4 | 41.37 | 2.11 | 12.12 | 450 | 60 | 10 | 23.23
|  |  | Husks | 46.33618 | 6.204267 | 0.4946924 | 46.96486 | 74.24 | 2.97 | 22.79 | 44.4 | 41.37 | 2.11 | 12.12 | 450 | 60 | 10 | 23.19
|  |  | Husks | 46.33618 | 6.204267 | 0.4946924 | 46.96486 | 74.24 | 2.97 | 22.79 | 44.4 | 41.37 | 2.11 | 12.12 | 450 | 60 | 10 | 22.53
|  |  | Husks | 46.33618 | 6.204267 | 0.4946924 | 46.96486 | 74.24 | 2.97 | 22.79 | 44.4 | 41.37 | 2.11 | 12.12 | 300 | 90 | 10 | 27.55
|  |  | Husks | 46.33618 | 6.204267 | 0.4946924 | 46.96486 | 74.24 | 2.97 | 22.79 | 44.4 | 41.37 | 2.11 | 12.12 | 600 | 90 | 10 | 21.47
|  |  | Husks | 46.33618 | 6.204267 | 0.4946924 | 46.96486 | 74.24 | 2.97 | 22.79 | 44.4 | 41.37 | 2.11 | 12.12 | 450 | 30 | 15 | 23.68
|  |  | Husks | 46.33618 | 6.204267 | 0.4946924 | 46.96486 | 74.24 | 2.97 | 22.79 | 44.4 | 41.37 | 2.11 | 12.12 | 300 | 60 | 15 | 27.43
|  |  | Husks | 46.33618 | 6.204267 | 0.4946924 | 46.96486 | 74.24 | 2.97 | 22.79 | 44.4 | 41.37 | 2.11 | 12.12 | 600 | 60 | 15 | 21.65
|  |  | Husks | 46.33618 | 6.204267 | 0.4946924 | 46.96486 | 74.24 | 2.97 | 22.79 | 44.4 | 41.37 | 2.11 | 12.12 | 450 | 90 | 15 | 22.19
|  |  | Cobs | 47.64903 | 6.174469 | 0.619478 | 45.55702 | 72.95 | 1.54 | 25.51 | 29.01 | 41.24 | 22.4 | 7.35 | 300 | 30 | 5 | 33.8
|  |  | Cobs | 47.64903 | 6.174469 | 0.619478 | 45.55702 | 72.95 | 1.54 | 25.51 | 29.01 | 41.24 | 22.4 | 7.35 | 450 | 30 | 5 | 24.61
|  |  | Cobs | 47.64903 | 6.174469 | 0.619478 | 45.55702 | 72.95 | 1.54 | 25.51 | 29.01 | 41.24 | 22.4 | 7.35 | 300 | 60 | 5 | 31.86
|  |  | Cobs | 47.64903 | 6.174469 | 0.619478 | 45.55702 | 72.95 | 1.54 | 25.51 | 29.01 | 41.24 | 22.4 | 7.35 | 600 | 60 | 5 | 22.68
|  |  | Cobs | 47.64903 | 6.174469 | 0.619478 | 45.55702 | 72.95 | 1.54 | 25.51 | 29.01 | 41.24 | 22.4 | 7.35 | 450 | 90 | 5 | 23.95
|  |  | Cobs | 47.64903 | 6.174469 | 0.619478 | 45.55702 | 72.95 | 1.54 | 25.51 | 29.01 | 41.24 | 22.4 | 7.35 | 300 | 30 | 10 | 33.42
|  |  | Cobs | 47.64903 | 6.174469 | 0.619478 | 45.55702 | 72.95 | 1.54 | 25.51 | 29.01 | 41.24 | 22.4 | 7.35 | 600 | 30 | 10 | 22.7
|  |  | Cobs | 47.64903 | 6.174469 | 0.619478 | 45.55702 | 72.95 | 1.54 | 25.51 | 29.01 | 41.24 | 22.4 | 7.35 | 300 | 60 | 10
|  |  | Cobs | 47.64903 | 6.174469 | 0.619478 | 45.55702 | 72.95 | 1.54 | 25.51 | 29.01 | 41.24 | 22.4 | 7.35 | 450 | 60 | 10 | 23.73
|  |  | Cobs | 47.64903 | 6.174469 | 0.619478 | 45.55702 | 72.95 | 1.54 | 25.51 | 29.01 | 41.24 | 22.4 | 7.35 | 450 | 60 | 10 | 23.57
|  |  | Cobs | 47.64903 | 6.174469 | 0.619478 | 45.55702 | 72.95 | 1.54 | 25.51 | 29.01 | 41.24 | 22.4 | 7.35 | 450 | 60 | 10 | 23.44
|  |  | Cobs | 47.64903 | 6.174469 | 0.619478 | 45.55702 | 72.95 | 1.54 | 25.51 | 29.01 | 41.24 | 22.4 | 7.35 | 300 | 90 | 10 | 30.11
|  |  | Cobs | 47.64903 | 6.174469 | 0.619478 | 45.55702 | 72.95 | 1.54 | 25.51 | 29.01 | 41.24 | 22.4 | 7.35 | 600 | 90 | 10 | 21.8
|  |  | Cobs | 47.64903 | 6.174469 | 0.619478 | 45.55702 | 72.95 | 1.54 | 25.51 | 29.01 | 41.24 | 22.4 | 7.35 | 450 | 30 | 15 | 24.06
|  |  | Cobs | 47.64903 | 6.174469 | 0.619478 | 45.55702 | 72.95 | 1.54 | 25.51 | 29.01 | 41.24 | 22.4 | 7.35 | 300 | 60 | 15 | 30.63
|  |  | Cobs | 47.64903 | 6.174469 | 0.619478 | 45.55702 | 72.95 | 1.54 | 25.51 | 29.01 | 41.24 | 22.4 | 7.35 | 600 | 60 | 15 | 21.97
|  |  | Cobs | 47.64903 | 6.174469 | 0.619478 | 45.55702 | 72.95 | 1.54 | 25.51 | 29.01 | 41.24 | 22.4 | 7.35 | 450 | 90 | 15 | 22.33
|  |  | Leaves | 48.26519 | 6.430939 | 1.171271 | 44.0663 | 67.78 | 9.49 | 22.73 | 22.29 | 34.32 | 18.4 | 24.99 | 450 | 30 | 5 | 28.62
|  |  | Leaves | 48.26519 | 6.430939 | 1.171271 | 44.0663 | 67.78 | 9.49 | 22.73 | 22.29 | 34.32 | 18.4 | 24.99 | 300 | 60 | 5 | 34.69
|  |  | Leaves | 48.26519 | 6.430939 | 1.171271 | 44.0663 | 67.78 | 9.49 | 22.73 | 22.29 | 34.32 | 18.4 | 24.99 | 600 | 60 | 5 | 26.87
|  |  | Leaves | 48.26519 | 6.430939 | 1.171271 | 44.0663 | 67.78 | 9.49 | 22.73 | 22.29 | 34.32 | 18.4 | 24.99 | 450 | 90 | 5 | 27.17
|  |  | Leaves | 48.26519 | 6.430939 | 1.171271 | 44.0663 | 67.78 | 9.49 | 22.73 | 22.29 | 34.32 | 18.4 | 24.99 | 300 | 30 | 10 | 38.27
|  |  | Leaves | 48.26519 | 6.430939 | 1.171271 | 44.0663 | 67.78 | 9.49 | 22.73 | 22.29 | 34.32 | 18.4 | 24.99 | 600 | 30 | 10 | 27.12
|  |  | Leaves | 48.26519 | 6.430939 | 1.171271 | 44.0663 | 67.78 | 9.49 | 22.73 | 22.29 | 34.32 | 18.4 | 24.99 | 300 | 60 | 10
|  |  | Leaves | 48.26519 | 6.430939 | 1.171271 | 44.0663 | 67.78 | 9.49 | 22.73 | 22.29 | 34.32 | 18.4 | 24.99 | 450 | 60 | 10 | 28.58
|  |  | Leaves | 48.26519 | 6.430939 | 1.171271 | 44.0663 | 67.78 | 9.49 | 22.73 | 22.29 | 34.32 | 18.4 | 24.99 | 450 | 60 | 10 | 27.75
|  |  | Leaves | 48.26519 | 6.430939 | 1.171271 | 44.0663 | 67.78 | 9.49 | 22.73 | 22.29 | 34.32 | 18.4 | 24.99 | 450 | 60 | 10 | 27.52
|  |  | Leaves | 48.26519 | 6.430939 | 1.171271 | 44.0663 | 67.78 | 9.49 | 22.73 | 22.29 | 34.32 | 18.4 | 24.99 | 300 | 90 | 10 | 32.84
|  |  | Leaves | 48.26519 | 6.430939 | 1.171271 | 44.0663 | 67.78 | 9.49 | 22.73 | 22.29 | 34.32 | 18.4 | 24.99 | 600 | 90 | 10 | 25.7
|  |  | Leaves | 48.26519 | 6.430939 | 1.171271 | 44.0663 | 67.78 | 9.49 | 22.73 | 22.29 | 34.32 | 18.4 | 24.99 | 300 | 30 | 15 | 36.38
|  |  | Leaves | 48.26519 | 6.430939 | 1.171271 | 44.0663 | 67.78 | 9.49 | 22.73 | 22.29 | 34.32 | 18.4 | 24.99 | 450 | 30 | 15 | 29.36
|  |  | Leaves | 48.26519 | 6.430939 | 1.171271 | 44.0663 | 67.78 | 9.49 | 22.73 | 22.29 | 34.32 | 18.4 | 24.99 | 300 | 60 | 15 | 35.75
|  |  | Leaves | 48.26519 | 6.430939 | 1.171271 | 44.0663 | 67.78 | 9.49 | 22.73 | 22.29 | 34.32 | 18.4 | 24.99 | 600 | 60 | 15 | 26.71
|  |  | Leaves | 48.26519 | 6.430939 | 1.171271 | 44.0663 | 67.78 | 9.49 | 22.73 | 22.29 | 34.32 | 18.4 | 24.99 | 450 | 90 | 15 | 26.82
[18] | Effects of pyrolysis temperature on properties of swine manure biochar and its environmental risks of heavy metals | https://doi.org/10.1016/j.jaap.2020.104945 | swine manure | 46.6641 | 6.478982 | 5.013498 | 40.36509 |  | 22.2 | [5 empty] | 200 | 120 | 15 | 88.5
|  |  | swine manure | 46.6641 | 6.478982 | 5.013498 | 40.36509 |  | 22.2 | [5 empty] | 300 | 120 | 15 | 63
|  |  | swine manure | 46.6641 | 6.478982 | 5.013498 | 40.36509 |  | 22.2 | [5 empty] | 400 | 120 | 15 | 50.8
|  |  | swine manure | 46.6641 | 6.478982 | 5.013498 | 40.36509 |  | 22.2 | [5 empty] | 500 | 120 | 15 | 46.2
|  |  | swine manure | 46.6641 | 6.478982 | 5.013498 | 40.36509 |  | 22.2 | [5 empty] | 600 | 120 | 15 | 44.2
|  |  | swine manure | 46.6641 | 6.478982 | 5.013498 | 40.36509 |  | 22.2 | [5 empty] | 700 | 120 | 15 | 44
[19] | Physicochemical properties evolution of chars from palm kernel shell pyrolysis | https://doi.org/10.1007/s10973-018-7185-z | palm kernel shell | 47.01463 | 5.429774 | 0.4908836 | 47.04468 | 71.21371 | 3.123685 | 25.6626 |  |  |  |  | 400 | 30 | 5 | 46.68 | 4.5
|  |  | palm kernel shell | 47.01463 | 5.429774 | 0.4908836 | 47.04468 | 71.21371 | 3.123685 | 25.6626 |  |  |  |  | 500 | 30 | 5 | 37.46 | 12
|  |  | palm kernel shell | 47.01463 | 5.429774 | 0.4908836 | 47.04468 | 71.21371 | 3.123685 | 25.6626 |  |  |  |  | 600 | 30 | 5 | 35.4 | 260
|  |  | palm kernel shell | 47.01463 | 5.429774 | 0.4908836 | 47.04468 | 71.21371 | 3.123685 | 25.6626 |  |  |  |  | 700 | 30 | 5 | 32.78 | 370
[20] | Effects of steam activation on the pore structure and surface chemistry of activated carbon derived from bamboo waste | https://doi.org/10.1016/j.apsusc.2014.07.126 | Waste bamboo materials | 47.1 | 6.5 | 0.6 | 45.8 | 71.7 | 1.7 | 26.6 |  |  |  |  | 450 | 60 | 5 | 29.4 | 363
[22] | Textural and chemical properties of swine-manure-derived biochar pertinent to its potential use as a soil amendment | https://doi.org/10.1016/j.chemosphere.2012.05.085 | Swine manure | 47.30942 | 7.399103 | 4.484305 | 40.80717 |  | 18.1 | [5 empty] | 400 | 60 | 10 | 39 | 5.7
|  |  | Swine manure | 47.30942 | 7.399103 | 4.484305 | 40.80717 |  | 18.1 | [5 empty] | 500 | 60 | 10 | 37 | 3.9
|  |  | Swine manure | 47.30942 | 7.399103 | 4.484305 | 40.80717 |  | 18.1 | [5 empty] | 600 | 60 | 10 | 36 | 3.4
|  |  | Swine manure | 47.30942 | 7.399103 | 4.484305 | 40.80717 |  | 18.1 | [5 empty] | 700 | 60 | 10 | 34 | 59
|  |  | Swine manure | 47.30942 | 7.399103 | 4.484305 | 40.80717 |  | 18.1 | [5 empty] | 800 | 60 | 10 | 34 | 63
[23] | Characteristics of biochar produced from slow pyrolysis of Geodae-Uksae 1 | https://doi.org/10.1016/j.biortech.2012.12.012 | Geodae-Uksae 1 | 47.6 | 5.5 | 0.8 | 46.1 | 78.9644 | 3.883495 | 17.1521 | 40.8 | 31.4 | 23 | 4.8 | 300 | 60 | 10 | 49.54 | 0.49
|  |  | Geodae-Uksae 2 | 47.6 | 5.5 | 0.8 | 46.1 | 78.9644 | 3.883495 | 17.1521 | 40.8 | 31.4 | 23 | 4.8 | 400 | 60 | 10 | 30.95 | 3.11
|  |  | Geodae-Uksae 3 | 47.6 | 5.5 | 0.8 | 46.1 | 78.9644 | 3.883495 | 17.1521 | 40.8 | 31.4 | 23 | 4.8 | 450 | 60 | 10 | 29.42 | 21.93
|  |  | Geodae-Uksae 4 | 47.6 | 5.5 | 0.8 | 46.1 | 78.9644 | 3.883495 | 17.1521 | 40.8 | 31.4 | 23 | 4.8 | 500 | 60 | 10 | 27.15 | 180.96
|  |  | Geodae-Uksae 5 | 47.6 | 5.5 | 0.8 | 46.1 | 78.9644 | 3.883495 | 17.1521 | 40.8 | 31.4 | 23 | 4.8 | 600 | 60 | 10 | 25.92 | 293.04
|  |  | Geodae-Uksae 6 | 47.6 | 5.5 | 0.8 | 46.1 | 78.9644 | 3.883495 | 17.1521 | 40.8 | 31.4 | 23 | 4.8 | 700 | 60 | 10 | 25.1 | 368.98
[24] | Preparation of biochar from food waste digestate: Pyrolysis behavior and product properties | https://doi.org/10.1016/j.biortech.2020.122841 | food waste digestate | 48.46865 | 5.390355 | 2.138323 | 43.88016 | 66.1 | 10.21 | 23.69 |  |  |  |  | 400 | 120 | 10 | 44.26
|  |  | food waste digestate | 48.46865 | 5.390355 | 2.138323 | 43.88016 | 66.1 | 10.21 | 23.69 |  |  |  |  | 500 | 120 | 10 | 42.97
|  |  | food waste digestate | 48.46865 | 5.390355 | 2.138323 | 43.88016 | 66.1 | 10.21 | 23.69 |  |  |  |  | 600 | 120 | 10 | 41.8
|  |  | food waste digestate | 48.46865 | 5.390355 | 2.138323 | 43.88016 | 66.1 | 10.21 | 23.69 |  |  |  |  | 700 | 120 | 10 | 37.57
|  |  | food waste digestate | 48.46865 | 5.390355 | 2.138323 | 43.88016 | 66.1 | 10.21 | 23.69 |  |  |  |  | 800 | 120 | 10 | 36.13
[25] | Slow pyrolysis of rice straw: Analysis of products properties, carbon and energy yields | https://doi.org/10.1016/j.biortech.2013.12.084 | rice straw | 48.75 | 5.98 | 1.99 | 43.28 | 60.84 | 22.55 | 16.61 | 39.2 | 22 | 22 | 16.8 | 300 | 60 | 12 | 50.27 | 4.5
|  |  | rice straw | 48.75 | 5.98 | 1.99 | 43.28 | 60.84 | 22.55 | 16.61 | 39.2 | 22 | 22 | 16.8 | 400 | 60 | 12 | 33.49 | 21.2
|  |  | rice straw | 48.75 | 5.98 | 1.99 | 43.28 | 60.84 | 22.55 | 16.61 | 39.2 | 22 | 22 | 16.8 | 500 | 60 | 12 | 28.18 | 45.8
|  |  | rice straw | 48.75 | 5.98 | 1.99 | 43.28 | 60.84 | 22.55 | 16.61 | 39.2 | 22 | 22 | 16.8 | 600 | 60 | 12 | 26.08 | 84.8
|  |  | rice straw | 48.75 | 5.98 | 1.99 | 43.28 | 60.84 | 22.55 | 16.61 | 39.2 | 22 | 22 | 16.8 | 700 | 60 | 12 | 25.72 | 22.5
[26] | Comparison of biochar properties from biomass residues produced by slow pyrolysis at 500°C | https://doi.org/10.1016/j.biortech.2013.08.135 | Paddy straw | 48.75 | 5.98 | 1.99 | 43.28 | 60.84142 | 22.54585 | 16.61273 |  |  |  |  | 500 | 60 | 10 | 41 | 45.8
|  |  | Wood stem | 50.52 | 5.81 | 0.23 | 43.44 | 87.82895 | 0.4385965 | 11.73246 |  |  |  |  | 500 | 60 | 10 | 22.3 | 316
|  |  | Bagasse | 51.71 | 5.32 | 0.33 | 42.64 | 81.79724 | 2.419355 | 15.78341 |  |  |  |  | 500 | 60 | 10 | 24.5 | 202
|  |  | Wood bark | 53.42 | 6.12 | 1.4 | 39.06 | 76.55556 | 5.444444 | 18 |  |  |  |  | 500 | 60 | 10 | 31.9 | 13.6
|  |  | PKS | 55.81442 | 5.619438 | 0.839916 | 37.72623 | 75.82293 | 3.859251 | 20.31782 |  |  |  |  | 500 | 60 | 10 | 32.2 | 191
|  |  | Cocopeat | 61.57 | 4.37 | 1.02 | 33.04 | 62.1519 | 5.822785 | 32.02532 |  |  |  |  | 500 | 60 | 10 | 38.7 | 13.7
[27] | Impact of pyrolysis temperature and manure source on physicochemical characteristics of biochar | https://doi.org/10.1016/j.biortech.2011.11.084 | Poultry litter (PL) | 48.76779 | 6.05114 | 4.246211 | 40.2638 | 74.3 | 16.9 | 8.8 |  |  |  |  | 350 | 120 | 2.5 | 54.3 | 3.93
|  |  | Poultry litter (PL) | 48.76779 | 6.05114 | 4.246211 | 40.2638 | 74.3 | 16.9 | 8.8 |  |  |  |  | 700 | 120 | 8.33 | 36.7 | 50.9
|  |  | Turkey litter (TL) | 50.79744 | 6.329273 | 4.307422 | 37.96308 | 74 | 20.3 | 5.7 |  |  |  |  | 350 | 120 | 2.5 | 58.1 | 2.6
|  |  | Turkey litter (TL) | 50.79744 | 6.329273 | 4.307422 | 37.96308 | 74 | 20.3 | 5.7 |  |  |  |  | 700 | 120 | 8.33 | 39.9 | 66.7
|  |  | Paved-feedlot (FL) | 52.50583 | 6.375291 | 2.762238 | 37.84382 | 76.7 | 15.4 | 7.9 |  |  |  |  | 350 | 120 | 2.5 | 51.1 | 1.34
|  |  | Paved-feedlot (FL) | 52.50583 | 6.375291 | 2.762238 | 37.84382 | 76.7 | 15.4 | 7.9 |  |  |  |  | 700 | 120 | 8.33 | 32.2 | 145.2
|  |  | Dairy manure（DM) | 53.01425 | 6.25641 | 2.609687 | 37.83476 | 80.7 | 14.8 | 4.5 |  |  |  |  | 350 | 120 | 2.5 | 54.9 | 1.64
|  |  | Dairy manure（DM) | 53.01425 | 6.25641 | 2.609687 | 37.83476 | 80.7 | 14.8 | 4.5 |  |  |  |  | 700 | 120 | 8.33 | 35 | 186.5
|  |  | Swine solids (SW) | 56.08516 | 7.10822 | 4.861029 | 30.83383 | 73.52647 | 20.87912 | 5.594406 |  |  |  |  | 350 | 120 | 2.5 | 62.3 | 0.92
|  |  | Swine solids (SW) | 56.08516 | 7.10822 | 4.861029 | 30.83383 | 73.52647 | 20.87912 | 5.594406 |  |  |  |  | 700 | 120 | 8.33 | 36.4 | 4.11
[28] | Operating conditions-induced changes in product yield and characteristics during thermal-conversion of peanut shell to biochar in relation to economic analysis | https://doi.org/10.1016/j.jclepro.2018.05.034 | peanut shell | 48.86712 | 6.246173 | 0.3265973 | 44.09063 | 77.75171 | 2.154437 | 20.09386 |  |  |  |  | 500 | 60 | 1 | 39.69072 | 13.54
|  |  | peanut shell | 48.86712 | 6.246173 | 0.3265973 | 44.09063 | 77.75171 | 2.154437 | 20.09386 |  |  |  |  | 500 | 60 | 2 | 37.62887 | 14.36
|  |  | peanut shell | 48.86712 | 6.246173 | 0.3265973 | 44.09063 | 77.75171 | 2.154437 | 20.09386 |  |  |  |  | 500 | 60 | 5 | 36.08247 | 14.95
|  |  | peanut shell | 48.86712 | 6.246173 | 0.3265973 | 44.09063 | 77.75171 | 2.154437 | 20.09386 |  |  |  |  | 500 | 15 | 10 | 38.65979 | 12.35
|  |  | peanut shell | 48.86712 | 6.246173 | 0.3265973 | 44.09063 | 77.75171 | 2.154437 | 20.09386 |  |  |  |  | 500 | 30 | 10 | 37.62887 | 13.45
|  |  | peanut shell | 48.86712 | 6.246173 | 0.3265973 | 44.09063 | 77.75171 | 2.154437 | 20.09386 |  |  |  |  | 300 | 60 | 10 | 57.216 | 7.12
|  |  | peanut shell | 48.86712 | 6.246173 | 0.3265973 | 44.09063 | 77.75171 | 2.154437 | 20.09386 |  |  |  |  | 400 | 60 | 10 | 40.722 | 12.78
|  |  | peanut shell | 48.86712 | 6.246173 | 0.3265973 | 44.09063 | 77.75171 | 2.154437 | 20.09386 |  |  |  |  | 500 | 60 | 10 | 35.56701 | 15.88
|  |  | peanut shell | 48.86712 | 6.246173 | 0.3265973 | 44.09063 | 77.75171 | 2.154437 | 20.09386 |  |  |  |  | 500 | 60 | 10 | 35.052 | 15.88
|  |  | peanut shell | 48.86712 | 6.246173 | 0.3265973 | 44.09063 | 77.75171 | 2.154437 | 20.09386 |  |  |  |  | 600 | 60 | 10 | 32.98 | 17.65
|  |  | peanut shell | 48.86712 | 6.246173 | 0.3265973 | 44.09063 | 77.75171 | 2.154437 | 20.09386 |  |  |  |  | 700 | 60 | 10 | 30.928 | 16.78
|  |  | peanut shell | 48.86712 | 6.246173 | 0.3265973 | 44.09063 | 77.75171 | 2.154437 | 20.09386 |  |  |  |  | 500 | 90 | 10 | 33.50515 | 18.12
[29] | Pyrolysis polygeneration of poplar wood: Effect of heating rate and pyrolysis temperature | https://doi.org/10.1016/j.biortech.2016.07.049 | Poplar wood (Populus alba) | 48.91271 | 5.997775 | 0.5259432 | 44.4422 | 78.26 | 1.13 | 20.61 | 49.87357 | 22.9291 | 24.7699 | 2.42743 | 400 | 10 | 10 | 59.835 | 211.435
|  |  | Poplar wood (Populus alba) | 48.91271 | 5.997775 | 0.5259432 | 44.4422 | 78.26 | 1.13 | 20.61 | 49.87357 | 22.9291 | 24.7699 | 2.42743 | 450 | 10 | 10 | 55.664 | 224.471
|  |  | Poplar wood (Populus alba) | 48.91271 | 5.997775 | 0.5259432 | 44.4422 | 78.26 | 1.13 | 20.61 | 49.87357 | 22.9291 | 24.7699 | 2.42743 | 500 | 10 | 10 | 53.306 | 346.255
|  |  | Poplar wood (Populus alba) | 48.91271 | 5.997775 | 0.5259432 | 44.4422 | 78.26 | 1.13 | 20.61 | 49.87357 | 22.9291 | 24.7699 | 2.42743 | 550 | 10 | 10 | 52.538 | 386.801
|  |  | Poplar wood (Populus alba) | 48.91271 | 5.997775 | 0.5259432 | 44.4422 | 78.26 | 1.13 | 20.61 | 49.87357 | 22.9291 | 24.7699 | 2.42743 | 600 | 10 | 10 | 48.359 | 407.338
|  |  | Poplar wood (Populus alba) | 48.91271 | 5.997775 | 0.5259432 | 44.4422 | 78.26 | 1.13 | 20.61 | 49.87357 | 22.9291 | 24.7699 | 2.42743 | 400 | 10 | 30 | 56.835 | 250.338
|  |  | Poplar wood (Populus alba) | 48.91271 | 5.997775 | 0.5259432 | 44.4422 | 78.26 | 1.13 | 20.61 | 49.87357 | 22.9291 | 24.7699 | 2.42743 | 450 | 10 | 30 | 54.159 | 293.374
|  |  | Poplar wood (Populus alba) | 48.91271 | 5.997775 | 0.5259432 | 44.4422 | 78.26 | 1.13 | 20.61 | 49.87357 | 22.9291 | 24.7699 | 2.42743 | 500 | 10 | 30 | 50.798 | 367.659
|  |  | Poplar wood (Populus alba) | 48.91271 | 5.997775 | 0.5259432 | 44.4422 | 78.26 | 1.13 | 20.61 | 49.87357 | 22.9291 | 24.7699 | 2.42743 | 550 | 10 | 30 | 49.027 | 400.7
|  |  | Poplar wood (Populus alba) | 48.91271 | 5.997775 | 0.5259432 | 44.4422 | 78.26 | 1.13 | 20.61 | 49.87357 | 22.9291 | 24.7699 | 2.42743 | 600 | 10 | 30 | 47.713 | 418.732
|  |  | Poplar wood (Populus alba) | 48.91271 | 5.997775 | 0.5259432 | 44.4422 | 78.26 | 1.13 | 20.61 | 49.87357 | 22.9291 | 24.7699 | 2.42743 | 400 | 10 | 50 | 56.16 | 179.235
|  |  | Poplar wood (Populus alba) | 48.91271 | 5.997775 | 0.5259432 | 44.4422 | 78.26 | 1.13 | 20.61 | 49.87357 | 22.9291 | 24.7699 | 2.42743 | 450 | 10 | 50 | 50.322 | 248.52
|  |  | Poplar wood (Populus alba) | 48.91271 | 5.997775 | 0.5259432 | 44.4422 | 78.26 | 1.13 | 20.61 | 49.87357 | 22.9291 | 24.7699 | 2.42743 | 500 | 10 | 50 | 49.285 | 312.811
|  |  | Poplar wood (Populus alba) | 48.91271 | 5.997775 | 0.5259432 | 44.4422 | 78.26 | 1.13 | 20.61 | 49.87357 | 22.9291 | 24.7699 | 2.42743 | 550 | 10 | 50 | 47.778 | 342.107
|  |  | Poplar wood (Populus alba) | 48.91271 | 5.997775 | 0.5259432 | 44.4422 | 78.26 | 1.13 | 20.61 | 49.87357 | 22.9291 | 24.7699 | 2.42743 | 600 | 10 | 50 | 46.957 | 391.393
[30] | Pyrolysis/gasification of pine sawdust biomass briquettes under carbon dioxide atmosphere: Study on carbon dioxide reduction (utilization) and biochar briquettes physicochemical properties | https://doi.org/10.1016/j.biortech.2017.11.012 | pinewood sawdust | 49.1 | 5.55 | 0.45 | 44.9 | 82.7486 | 0.5293751 | 16.72203 |  |  |  |  | 400 | 10 | 20 | 26.808
|  |  | pinewood sawdust | 49.1 | 5.55 | 0.45 | 44.9 | 82.7486 | 0.5293751 | 16.72203 |  |  |  |  | 500 | 10 | 20 | 25.191
|  |  | pinewood sawdust | 49.1 | 5.55 | 0.45 | 44.9 | 82.7486 | 0.5293751 | 16.72203 |  |  |  |  | 600 | 10 | 20 | 22.723 | 313.51
|  |  | pinewood sawdust | 49.1 | 5.55 | 0.45 | 44.9 | 82.7486 | 0.5293751 | 16.72203 |  |  |  |  | 600 | 10 | 20 | 22.38298
|  |  | pinewood sawdust | 49.1 | 5.55 | 0.45 | 44.9 | 82.7486 | 0.5293751 | 16.72203 |  |  |  |  | 600 | 10 | 20 | 22.34
|  |  | pinewood sawdust | 49.1 | 5.55 | 0.45 | 44.9 | 82.7486 | 0.5293751 | 16.72203 |  |  |  |  | 600 | 10 | 20 | 22.12766
|  |  | pinewood sawdust | 49.1 | 5.55 | 0.45 | 44.9 | 82.7486 | 0.5293751 | 16.72203 |  |  |  |  | 600 | 10 | 20 | 21.19149
|  |  | pinewood sawdust | 49.1 | 5.55 | 0.45 | 44.9 | 82.7486 | 0.5293751 | 16.72203 |  |  |  |  | 600 | 10 | 20 | 20.51064
|  |  | pinewood sawdust | 49.1 | 5.55 | 0.45 | 44.9 | 82.7486 | 0.5293751 | 16.72203 |  |  |  |  | 700 | 10 | 20 | 21.149
|  |  | pinewood sawdust | 49.1 | 5.55 | 0.45 | 44.9 | 82.7486 | 0.5293751 | 16.72203 |  |  |  |  | 800 | 10 | 20 | 19.745
[31] | Structural evolution of maize stalk/char particles during pyrolysis | https://doi.org/10.1016/j.biortech.2009.05.009 | Maize stalk | 49.27 | 6.55 | 1.56 | 42.62 | 80.75292 | 6.044539 | 13.20255 |  |  |  |  | 150 | 10 | 10 |  | 1.8283
|  |  | Maize stalk | 49.27 | 6.55 | 1.56 | 42.62 | 80.75292 | 6.044539 | 13.20255 |  |  |  |  | 200 | 10 | 10 |  | 1.70297
|  |  | Maize stalk | 49.27 | 6.55 | 1.56 | 42.62 | 80.75292 | 6.044539 | 13.20255 |  |  |  |  | 250 | 10 | 10 | 81.66 | 1.58596
|  |  | Maize stalk | 49.27 | 6.55 | 1.56 | 42.62 | 80.75292 | 6.044539 | 13.20255 |  |  |  |  | 300 | 10 | 10 | 52.04 | 2.66879
|  |  | Maize stalk | 49.27 | 6.55 | 1.56 | 42.62 | 80.75292 | 6.044539 | 13.20255 |  |  |  |  | 350 | 10 | 10 |  | 4.2276
|  |  | Maize stalk | 49.27 | 6.55 | 1.56 | 42.62 | 80.75292 | 6.044539 | 13.20255 |  |  |  |  | 400 | 10 | 10 | 28.76 | 4.98694
|  |  | Maize stalk | 49.27 | 6.55 | 1.56 | 42.62 | 80.75292 | 6.044539 | 13.20255 |  |  |  |  | 500 | 10 | 10 | 25.68 | 7.40012
|  |  | Maize stalk | 49.27 | 6.55 | 1.56 | 42.62 | 80.75292 | 6.044539 | 13.20255 |  |  |  |  | 600 | 10 | 10 |  | 6.70856
|  |  | Maize stalk | 49.27 | 6.55 | 1.56 | 42.62 | 80.75292 | 6.044539 | 13.20255 |  |  |  |  | 700 | 10 | 10 |  | 5.84557
|  |  | Maize stalk | 49.27 | 6.55 | 1.56 | 42.62 | 80.75292 | 6.044539 | 13.20255 |  |  |  |  | 800 | 10 | 10 |  | 5.03993
[32] | Subcritical Water Hydrolysis of Microalgal Biomass for Protein and Pyrolytic Bio-oil Recovery | https://doi.org/10.1007/s12155-017-9859-y | Chlorella vulgaris | 49.33016 | 6.374244 | 9.777442 | 34.51815 | 75.51042 | 7.489686 | 16.99989 |  |  |  |  | 150 | 90 | 10 | 75.97475
[33] | Contrasting effects of operating conditions and biomass particle size on bulk characteristics and surface chemistry of rice husk derived-biochars | https://doi.org/10.1016/j.jaap.2018.06.018 | rice husk | 49.46137 | 6.961659 | 1.424765 | 41.6657 | 67.47475 | 14.56672 | 17.95853 | 46.75 | 40.39 | 3.71 | 9.15 | 500 | 60 | 1 | 40.79821 | 16.34
|  |  | rice husk | 49.46137 | 6.961659 | 1.424765 | 41.6657 | 67.47475 | 14.56672 | 17.95853 | 46.75 | 40.39 | 3.71 | 9.15 | 500 | 60 | 2 | 40.10107 | 17.45
|  |  | rice husk | 49.46137 | 6.961659 | 1.424765 | 41.6657 | 67.47475 | 14.56672 | 17.95853 | 46.75 | 40.39 | 3.71 | 9.15 | 500 | 60 | 5 | 39.74345 | 19.64
|  |  | rice husk | 49.46137 | 6.961659 | 1.424765 | 41.6657 | 67.47475 | 14.56672 | 17.95853 | 46.75 | 40.39 | 3.71 | 9.15 | 500 | 15 | 10 | 40.51909 | 18.95
|  |  | rice husk | 49.46137 | 6.961659 | 1.424765 | 41.6657 | 67.47475 | 14.56672 | 17.95853 | 46.75 | 40.39 | 3.71 | 9.15 | 500 | 30 | 10 | 39.48109 | 19.57
|  |  | rice husk | 49.46137 | 6.961659 | 1.424765 | 41.6657 | 67.47475 | 14.56672 | 17.95853 | 46.75 | 40.39 | 3.71 | 9.15 | 300 | 60 | 10 | 56.98027 | 6.54
|  |  | rice husk | 49.46137 | 6.961659 | 1.424765 | 41.6657 | 67.47475 | 14.56672 | 17.95853 | 46.75 | 40.39 | 3.71 | 9.15 | 400 | 60 | 10 | 44.33641 | 12.5
|  |  | rice husk | 49.46137 | 6.961659 | 1.424765 | 41.6657 | 67.47475 | 14.56672 | 17.95853 | 46.75 | 40.39 | 3.71 | 9.15 | 500 | 60 | 10 | 37.2922 | 27.92
|  |  | rice husk | 49.46137 | 6.961659 | 1.424765 | 41.6657 | 67.47475 | 14.56672 | 17.95853 | 46.75 | 40.39 | 3.71 | 9.15 | 500 | 60 | 10 | 38.7813 | 20.11
|  |  | rice husk | 49.46137 | 6.961659 | 1.424765 | 41.6657 | 67.47475 | 14.56672 | 17.95853 | 46.75 | 40.39 | 3.71 | 9.15 | 600 | 60 | 10 | 36.79569 | 22.47
|  |  | rice husk | 49.46137 | 6.961659 | 1.424765 | 41.6657 | 67.47475 | 14.56672 | 17.95853 | 46.75 | 40.39 | 3.71 | 9.15 | 700 | 60 | 10 | 36.78158 | 25.87
|  |  | rice husk | 49.46137 | 6.961659 | 1.424765 | 41.6657 | 67.47475 | 14.56672 | 17.95853 | 46.75 | 40.39 | 3.71 | 9.15 | 500 | 90 | 10 | 37.74197 | 22.49
[35] | The effect of temperature and heating rate on char properties obtained from solar pyrolysis of beech wood | https://doi.org/10.1016/j.biortech.2015.01.112 | Beech wood pellets | 50.84067 | 5.904724 | 0.3002402 | 42.93435 | 85.3 | 0.4 | 14.3 |  |  |  |  | 800 | 6 | 300 | 13.5
[36] | Influence of feedstock source and pyrolysis temperature on biochar bulk and surface properties | https://doi.org/10.1016/j.biombioe.2015.11.010 | wood hybrid poplar | 51.01215 | 7.894737 | 1.214575 | 39.87854 |  | 1 | [5 empty] | 350 | 30 | 190 | 31.9
|  |  | wood hybrid poplar | 51.01215 | 7.894737 | 1.214575 | 39.87854 |  | 1 | [5 empty] | 400 | 30 | 190 | 28.3
|  |  | wood hybrid poplar | 51.01215 | 7.894737 | 1.214575 | 39.87854 |  | 1 | [5 empty] | 450 | 30 | 190 | 26.6
|  |  | wood hybrid poplar | 51.01215 | 7.894737 | 1.214575 | 39.87854 |  | 1 | [5 empty] | 500 | 30 | 190 | 25.5
|  |  | wood hybrid poplar | 51.01215 | 7.894737 | 1.214575 | 39.87854 |  | 1 | [5 empty] | 550 | 30 | 190 | 21.8 | 181.586
|  |  | wood hybrid poplar | 51.01215 | 7.894737 | 1.214575 | 39.87854 |  | 1 | [5 empty] | 600 | 30 | 190 | 20.4 | 223.024
|  |  | Douglas fir wood | 51.35135 | 8.208208 | 0.4004004 | 40.04004 |  | 0.3 | [5 empty] | 350 | 30 | 190 | 38.3
|  |  | Douglas fir wood | 51.35135 | 8.208208 | 0.4004004 | 40.04004 |  | 0.3 | [5 empty] | 400 | 30 | 190 | 27
|  |  | Douglas fir wood | 51.35135 | 8.208208 | 0.4004004 | 40.04004 |  | 0.3 | [5 empty] | 450 | 30 | 190 | 21.2
|  |  | Douglas fir wood | 51.35135 | 8.208208 | 0.4004004 | 40.04004 |  | 0.3 | [5 empty] | 500 | 30 | 190 | 20.1
|  |  | Douglas fir wood | 51.35135 | 8.208208 | 0.4004004 | 40.04004 |  | 0.3 | [5 empty] | 550 | 30 | 190 | 18.6 | 478.741
|  |  | Douglas fir wood | 51.35135 | 8.208208 | 0.4004004 | 40.04004 |  | 0.3 | [5 empty] | 600 | 30 | 190 | 16 | 525.863
|  |  | Douglas fir bark | 54.71311 | 7.786885 | 0.8196721 | 36.68033 |  | 2.4 | [5 empty] | 350 | 30 | 190 | 47.9
|  |  | Douglas fir bark | 54.71311 | 7.786885 | 0.8196721 | 36.68033 |  | 2.4 | [5 empty] | 400 | 30 | 190 | 41.1
|  |  | Douglas fir bark | 54.71311 | 7.786885 | 0.8196721 | 36.68033 |  | 2.4 | [5 empty] | 450 | 30 | 190 | 35.5
|  |  | Douglas fir bark | 54.71311 | 7.786885 | 0.8196721 | 36.68033 |  | 2.4 | [5 empty] | 500 | 30 | 190 | 30.5
|  |  | Douglas fir bark | 54.71311 | 7.786885 | 0.8196721 | 36.68033 |  | 2.4 | [5 empty] | 550 | 30 | 190 | 29.8
|  |  | Douglas fir bark | 54.71311 | 7.786885 | 0.8196721 | 36.68033 |  | 2.4 | [5 empty] | 600 | 30 | 190 | 29.6
[39] | Temperature effect on biochar produced from tea (Camellia sinensis L.) pruning litters: A comprehensive treatise on physico-chemical and statistical approaches | https://doi.org/10.1016/j.biortech.2020.124023 | MPL(tea) | 55.23552 | 5.890589 | 1.580158 | 37.29373 | 84.04145 | 4.124352 | 11.8342 | 30 | 15.6 | 31.1 | 23.3 | 250 | 180 | 25 | 61.54971 | 40.6568
|  |  | MPL(tea) | 55.23552 | 5.890589 | 1.580158 | 37.29373 | 84.04145 | 4.124352 | 11.8342 | 30 | 15.6 | 31.1 | 23.3 | 300 | 180 | 25 | 60.61404 | 80.24945
|  |  | MPL(tea) | 55.23552 | 5.890589 | 1.580158 | 37.29373 | 84.04145 | 4.124352 | 11.8342 | 30 | 15.6 | 31.1 | 23.3 | 350 | 180 | 25 | 58.62573 | 87.28688
|  |  | MPL(tea) | 55.23552 | 5.890589 | 1.580158 | 37.29373 | 84.04145 | 4.124352 | 11.8342 | 30 | 15.6 | 31.1 | 23.3 | 400 | 180 | 25 | 54.88304 | 90.25746
|  |  | MPL(tea) | 55.23552 | 5.890589 | 1.580158 | 37.29373 | 84.04145 | 4.124352 | 11.8342 | 30 | 15.6 | 31.1 | 23.3 | 450 | 180 | 25 | 53.88889 | 98.30941
|  |  | MPL(tea) | 55.23552 | 5.890589 | 1.580158 | 37.29373 | 84.04145 | 4.124352 | 11.8342 | 30 | 15.6 | 31.1 | 23.3 | 500 | 180 | 25 | 53.65497 | 113.4922
|  |  | TV1PL | 56.89431 | 4.89951 | 1.619838 | 36.58634 | 79.55908 | 4.505565 | 15.93536 | 30.4 | 15.6 | 31.2 | 22.8 | 350 | 180 | 25 | 56.52047 | 68.46201
|  |  | TV1PL | 56.89431 | 4.89951 | 1.619838 | 36.58634 | 79.55908 | 4.505565 | 15.93536 | 30.4 | 15.6 | 31.2 | 22.8 | 400 | 180 | 25 | 56.28655 | 87.70582
|  |  | TV1PL | 56.89431 | 4.89951 | 1.619838 | 36.58634 | 79.55908 | 4.505565 | 15.93536 | 30.4 | 15.6 | 31.2 | 22.8 | 450 | 180 | 25 | 56.16959 | 100.8479
|  |  | TV1PL | 56.89431 | 4.89951 | 1.619838 | 36.58634 | 79.55908 | 4.505565 | 15.93536 | 30.4 | 15.6 | 31.2 | 22.8 | 500 | 180 | 25 | 56.22807 | 125.1848
|  |  | TV1PL | 56.89431 | 4.89951 | 1.619838 | 36.58634 | 79.55908 | 4.505565 | 15.93536 | 30.4 | 15.6 | 31.2 | 22.8 | 250 | 180 | 25 | 60.26316 | 51.33775
|  |  | TV1PL | 56.89431 | 4.89951 | 1.619838 | 36.58634 | 79.55908 | 4.505565 | 15.93536 | 30.4 | 15.6 | 31.2 | 22.8 | 300 | 180 | 25 | 58.56725 | 60.40714
|  |  | TV25PL | 57.28427 | 3.9996 | 1.659834 | 37.05629 | 75.10627 | 6.790191 | 18.10354 | 28 | 15.4 | 28.5 | 28.1 | 250 | 180 | 25 | 58.68421 | 36.07758
|  |  | TV25PL | 57.28427 | 3.9996 | 1.659834 | 37.05629 | 75.10627 | 6.790191 | 18.10354 | 28 | 15.4 | 28.5 | 28.1 | 300 | 180 | 25 | 57.63158 | 62.44349
|  |  | TV25PL | 57.28427 | 3.9996 | 1.659834 | 37.05629 | 75.10627 | 6.790191 | 18.10354 | 28 | 15.4 | 28.5 | 28.1 | 350 | 180 | 25 | 56.22807 | 133.5827
|  |  | TV25PL | 57.28427 | 3.9996 | 1.659834 | 37.05629 | 75.10627 | 6.790191 | 18.10354 | 28 | 15.4 | 28.5 | 28.1 | 400 | 180 | 25 | 56.34503 | 224.0503
|  |  | TV25PL | 57.28427 | 3.9996 | 1.659834 | 37.05629 | 75.10627 | 6.790191 | 18.10354 | 28 | 15.4 | 28.5 | 28.1 | 450 | 180 | 25 | 55.2924 | 261.6081
|  |  | TV25PL | 57.28427 | 3.9996 | 1.659834 | 37.05629 | 75.10627 | 6.790191 | 18.10354 | 28 | 15.4 | 28.5 | 28.1 | 500 | 180 | 25 | 55.23392 | 305.2764
|  |  | TV22PL | 57.28427 | 4.39956 | 1.89981 | 36.41636 | 77.70248 | 5.810466 | 16.48706 | 29.2 | 14.3 | 29.7 | 26.8 | 250 | 180 | 25 | 56.52047 | 40.65534
|  |  | TV22PL | 57.28427 | 4.39956 | 1.89981 | 36.41636 | 77.70248 | 5.810466 | 16.48706 | 29.2 | 14.3 | 29.7 | 26.8 | 300 | 180 | 25 | 55.5848 | 49.72473
|  |  | TV22PL | 57.28427 | 4.39956 | 1.89981 | 36.41636 | 77.70248 | 5.810466 | 16.48706 | 29.2 | 14.3 | 29.7 | 26.8 | 350 | 180 | 25 | 53.36257 | 55.74472
|  |  | TV22PL | 57.28427 | 4.39956 | 1.89981 | 36.41636 | 77.70248 | 5.810466 | 16.48706 | 29.2 | 14.3 | 29.7 | 26.8 | 400 | 180 | 25 | 52.1345 | 72.95949
|  |  | TV22PL | 57.28427 | 4.39956 | 1.89981 | 36.41636 | 77.70248 | 5.810466 | 16.48706 | 29.2 | 14.3 | 29.7 | 26.8 | 450 | 180 | 25 | 51.78363 | 75.92423
|  |  | TV22PL | 57.28427 | 4.39956 | 1.89981 | 36.41636 | 77.70248 | 5.810466 | 16.48706 | 29.2 | 14.3 | 29.7 | 26.8 | 500 | 180 | 25 | 51.84211 | 121.6244
[40] | Influence of pyrolysis temperature and heating rate on the production of bio-oil and char from safflower seed by pyrolysis, using a well-swept fixed-bed reactor | https://doi.org/10.1016/j.fuproc.2007.01.001 | safflower seed | 60.46 | 9.08 | 3.1 | 27.36 | 85.68399 | 2.33298 | 11.98303 | 25.18519 | 17.22222 | 26.75926 | 30.83333 | 400 | 10 | 100 | 28.43 | 0.73
|  |  | safflower seed | 60.46 | 9.08 | 3.1 | 27.36 | 85.68399 | 2.33298 | 11.98303 | 25.18519 | 17.22222 | 26.75926 | 30.83333 | 600 | 10 | 100 | 17.53 | 4.91
|  |  | safflower seed | 60.46 | 9.08 | 3.1 | 27.36 | 85.68399 | 2.33298 | 11.98303 | 25.18519 | 17.22222 | 26.75926 | 30.83333 | 700 | 10 | 100 | 15.38 | 4.02
|  |  | safflower seed | 60.46 | 9.08 | 3.1 | 27.36 | 85.68399 | 2.33298 | 11.98303 | 25.18519 | 17.22222 | 26.75926 | 30.83333 | 400 | 10 | 300 | 24.87 | 1.24
|  |  | safflower seed | 60.46 | 9.08 | 3.1 | 27.36 | 85.68399 | 2.33298 | 11.98303 | 25.18519 | 17.22222 | 26.75926 | 30.83333 | 600 | 10 | 300 | 16.8 | 5.73
|  |  | safflower seed | 60.46 | 9.08 | 3.1 | 27.36 | 85.68399 | 2.33298 | 11.98303 | 25.18519 | 17.22222 | 26.75926 | 30.83333 | 700 | 10 | 300 | 15.66 | 4.32
[41] | Trichloroethylene adsorption by pine needle biochars produced at various pyrolysis temperatures | https://doi.org/10.1016/j.biortech.2013.06.033 | Pine needles | 74.52 | 6.54 | 3.94 | 15 | 65.19 | 1.99 | [5 empty] | 300 | 180 | 7 | 57.57 | 4.09
|  |  | Pine needles | 74.52 | 6.54 | 3.94 | 15 | 65.19 | 1.99 | [5 empty] | 500 | 180 | 7 | 31.82 | 13.06
|  |  | Pine needles | 74.52 | 6.54 | 3.94 | 15 | 65.19 | 1.99 | [5 empty] | 700 | 180 | 7 | 24.95 | 390.52
[42] | Sorption of apolar and polar organic contaminants by waste tire rubber and its chars in single- and bi-solute systems | https://doi.org/10.1016/j.envpol.2011.01.002 | Tire rubber | 83.16593 | 8.972814 | 0.6294362 | 7.23182 |  | 23.8 | [5 empty] | 200 | 120 | 10 | 93.5
|  |  | Tire rubber | 83.16593 | 8.972814 | 0.6294362 | 7.23182 |  | 23.8 | [5 empty] | 400 | 120 | 10 | 59.3 | 24.2
|  |  | Tire rubber | 83.16593 | 8.972814 | 0.6294362 | 7.23182 |  | 23.8 | [5 empty] | 600 | 120 | 10 | 54.5 | 51.5
|  |  | Tire rubber | 83.16593 | 8.972814 | 0.6294362 | 7.23182 |  | 23.8 | [5 empty] | 800 | 120 | 10 | 43 | 50
[43] | Tyre char preparation from waste tyre rubber for dye removal from effluents | https://doi.org/10.1016/j.jhazmat.2009.09.142 | tyre rubber | 87.61537 | 9.025542 | 0.3970809 | 0.8692853 |  | 6.82 | [5 empty] | 500 | 120 | 1 |  | 122
|  |  | tyre rubber | 87.61537 | 9.025542 | 0.3970809 | 0.8692853 |  | 6.82 | [5 empty] | 500 | 60 | 5 | 38.45 | 86
|  |  | tyre rubber | 87.61537 | 9.025542 | 0.3970809 | 0.8692853 |  | 6.82 | [5 empty] | 400 | 120 | 5 | 50.1 | 10
|  |  | tyre rubber | 87.61537 | 9.025542 | 0.3970809 | 0.8692853 |  | 6.82 | [5 empty] | 500 | 120 | 5 | 35.15 | 117
|  |  | tyre rubber | 87.61537 | 9.025542 | 0.3970809 | 0.8692853 |  | 6.82 | [5 empty] | 500 | 120 | 5 | 37.15 | 156
|  |  | tyre rubber | 87.61537 | 9.025542 | 0.3970809 | 0.8692853 |  | 6.82 | [5 empty] | 500 | 120 | 5 | 37.15 | 156
|  |  | tyre rubber | 87.61537 | 9.025542 | 0.3970809 | 0.8692853 |  | 6.82 | [5 empty] | 500 | 120 | 5 | 37.15 | 156
|  |  | tyre rubber | 87.61537 | 9.025542 | 0.3970809 | 0.8692853 |  | 6.82 | [5 empty] | 500 | 120 | 5 | 37.15 | 156
|  |  | tyre rubber | 87.61537 | 9.025542 | 0.3970809 | 0.8692853 |  | 6.82 | [5 empty] | 600 | 120 | 5 | 35.43 | 136
|  |  | tyre rubber | 87.61537 | 9.025542 | 0.3970809 | 0.8692853 |  | 6.82 | [5 empty] | 700 | 120 | 5 | 34.93 | 96
|  |  | tyre rubber | 87.61537 | 9.025542 | 0.3970809 | 0.8692853 |  | 6.82 | [5 empty] | 800 | 120 | 5 | 33.71 | 85
|  |  | tyre rubber | 87.61537 | 9.025542 | 0.3970809 | 0.8692853 |  | 6.82 | [5 empty] | 500 | 180 | 5 | 37.05 | 95
|  |  | tyre rubber | 87.61537 | 9.025542 | 0.3970809 | 0.8692853 |  | 6.82 | [5 empty] | 500 | 240 | 5 | 35.06 | 94
|  |  | tyre rubber | 87.61537 | 9.025542 | 0.3970809 | 0.8692853 |  | 6.82 | [5 empty] | 500 | 120 | 10 |  | 95
|  |  | tyre rubber | 87.61537 | 9.025542 | 0.3970809 | 0.8692853 |  | 6.82 | [5 empty] | 500 | 120 | 20 |  | 94
[44] | Biochar potential evaluation of palm oil wastes through slow pyrolysis: Thermochemical characterization and pyrolytic kinetic studies | https://doi.org/10.1016/j.biortech.2017.03.105 | palm oil sludge(POS) |  |  |  |  | 29.85581 | 45.53647 | 24.60772 | 33.40595 | 32.86607 | 28.45236 | 5.27562 | 500 | 60 | 10 | 79.16
|  |  | empty fruit bunch(EFB) |  |  |  |  | 75.49202 | 11.49782 | 13.01015 | 20.94752 | 33.24976 | 32.2642 | 13.53851 | 500 | 60 | 10 | 35.14
|  |  | palm kernel shell(PKS) |  |  |  |  | 66.0067 | 7.898596 | 26.0947 | 25.58832 | 13.20807 | 54.22751 | 6.976095 | 500 | 60 | 10 | 37.07
[46] | Effect of pyrolysis temperature, heating rate, and residence time on rapeseed stem derived biochar | https://doi.org/10.1016/j.jclepro.2017.11.013 | Rapeseed stem |  |  |  |  | 79.8 | 3.3 | 16.9 |  |  |  |  | 650 | 60 | 1 | 25.406 | 295.9
|  |  | Rapeseed stem |  |  |  |  | 79.8 | 3.3 | 16.9 |  |  |  |  | 200 | 60 | 5 |  | 1
|  |  | Rapeseed stem |  |  |  |  | 79.8 | 3.3 | 16.9 |  |  |  |  | 450 | 60 | 5 |  | 37.3
|  |  | Rapeseed stem |  |  |  |  | 79.8 | 3.3 | 16.9 |  |  |  |  | 700 | 60 | 5 |  | 45.1
|  |  | Rapeseed stem |  |  |  |  | 79.8 | 3.3 | 16.9 |  |  |  |  | 650 | 60 | 10 | 26.768 | 316.9
|  |  | Rapeseed stem |  |  |  |  | 79.8 | 3.3 | 16.9 |  |  |  |  | 500 | 10 | 20 | 29.603 | 46.7
|  |  | Rapeseed stem |  |  |  |  | 79.8 | 3.3 | 16.9 |  |  |  |  | 500 | 60 | 20 | 29.126 | 98.4
|  |  | Rapeseed stem |  |  |  |  | 79.8 | 3.3 | 16.9 |  |  |  |  | 650 | 60 | 20 | 25.581 | 384.1
|  |  | Rapeseed stem |  |  |  |  | 79.8 | 3.3 | 16.9 |  |  |  |  | 500 | 100 | 20 | 28.702 | 91.4
[47] | Effect of pyrolysis temperature on product yields of palm fibre and its biochar characteristics | https://doi.org/10.1016/j.mset.2020.06.003 | palm fibr |  |  |  |  | 59.41 | 2.82 | 37.77 |  |  |  |  | 300 | 120 | 5 | 54.83 | 0.0218
[48] | Influence of biomass components, temperature and pressure on the pyrolysis behavior and biochar properties of pine nut shells | https://doi.org/10.1016/j.biortech.2020.123682 | pine nut shell (PNS) | [7 empty] | 15.22 | 33.97 | 38.42 | 12.39 | 400 | 20 | 5 | 46.42623
[49] | Characterization of biochar derived from rubber wood sawdust through slow pyrolysis on surface porosities and functional groups | https://doi.org/10.1016/j.proeng.2013.12.193 | rubber wood sawdust |  |  |  |  | 70 |  | 25 | 42 | 28 | 21 | 9 | 300 | 180 | 15 |  | 1.93
|  |  | rubber wood sawdust |  |  |  |  | 70 |  | 25 | 42 | 28 | 21 | 9 | 500 | 180 | 15 |  | 2.011
|  |  | rubber wood sawdust |  |  |  |  | 70 |  | 25 | 42 | 28 | 21 | 9 | 700 | 180 | 15 |  | 5.493
[50] | Bio- and hydrochars from rice straw and pig manure: Inter-comparison | https://doi.org/10.1016/j.biortech.2017.03.103 | rice straw | [7 empty] | 38.2 | 20.1 | 21.4 | 20.3 | 300 | 90 | 25 | 57.7 | 3.35
|  |  | rice straw | [7 empty] | 38.2 | 20.1 | 21.4 | 20.3 | 500 | 90 | 25 | 33.8 | 7.47
|  |  | rice straw | [7 empty] | 38.2 | 20.1 | 21.4 | 20.3 | 700 | 90 | 25 | 30.7 | 32.9

## RYield Calculations
| percent |  |  |  | corn straw pellets |  |  |  | Walnut Shell |  |  |  | Turkey Litter |  |  |  | Maize Stalks |  |  |  | Safflower Seed
ash | 0 | 4.88 | 0.0488 |  | ash |  | 10.02 | 0.1002 | ash |  | 1.78 | 0.0178 | ash |  | 20.3 | 0.203 | ash |  | 6.04 | 0.0604 | ash |  | 2.33 | 0.0233
C | 53.04 | 50.451648 | 0.50451648 | 0.5304 | C | 40.02 | 36.009996 | 0.36009996 | C | 45.9 | 45.08298 | 0.4508298 | C | 50.8 | 40.4876 | 0.404876 | C | 49.27 | 46.294092 | 0.46294092 | C | 60.46 | 59.051282 | 0.59051282
H | 6.39 | 6.078168 | 0.06078168 | 0.0639 | H | 6.01 | 5.407798 | 0.05407798 | H | 5.71 | 5.608362 | 0.05608362 | H | 6.33 | 5.04501 | 0.0504501 | H | 6.55 | 6.15438 | 0.0615438 | H | 9.08 | 8.868436 | 0.08868436
N | 0.87 | 0.827544 | 0.00827544 | 0.0087 | N | 0.88 | 0.791824 | 0.00791824 | N | 1.62 | 1.591164 | 0.01591164 | N | 4.31 | 3.43507 | 0.0343507 | N | 1.56 | 1.465776 | 0.01465776 | N | 3.1 | 3.02777 | 0.0302777
Cl | 0 | 0 | 0 | 0 | Cl | 0 | 0 | 0 | Cl | 0 | 0 | 0 | Cl | 0 | 0 | 0 | Cl | 0 | 0 | 0 | Cl | 0 | 0 | 0
S | 0.33 | 0.313896 | 0.00313896 | 0.0033 | S | 0.23 | 0.206954 | 0.00206954 | S | 0 | 0 | 0 | S | 0.6 | 0.4782 | 0.004782 | S | 0 | 0 | 0 | S | 0 | 0 | 0
O | 39.37 | 37.448744 | 0.37448744 | 0.3937 | O | 52.86 | 47.563428 | 0.47563428 | O | 46.77 | 45.937494 | 0.45937494 | O | 37.96 | 30.25412 | 0.3025412 | O | 42.62 | 40.045752 | 0.40045752 | O | 27.36 | 26.722512 | 0.26722512
| 100 | 100 |  |  |  | 100 | 100 | 1 |  | 100 | 100 | 1 |  | 100 | 100 | 1 |  | 100 | 100 | 1 |  | 100 | 100 | 1
100
palm kernel shells |  |  |  |  | sewage sludge ss |  |  |  | Rice Straw |  |  |  | Dairy Manure |  |  |  | Rice Husks
ash |  | 3.12 | 0.0312 |  | ash |  | 42.02 | 0.4202 | ash |  | 22.55 | 0.2255 | ash |  | 14.8 | 0.148 | ash |  | 14.57 | 0.1457
C | 47.01 | 45.543288 | 0.45543288 |  | C | 45.74 | 26.520052 | 0.26520052 | C | 48.75 | 37.756875 | 0.37756875 | C | 53.01 | 45.16452 | 0.4516452 | C | 49.46 | 42.253678 | 0.42253678
H | 5.43 | 5.260584 | 0.05260584 |  | H | 10.76 | 6.238648 | 0.06238648 | H | 5.98 | 4.63151 | 0.0463151 | H | 6.26 | 5.33352 | 0.0533352 | H | 6.96 | 5.945928 | 0.05945928
N | 0.49 | 0.474712 | 0.00474712 |  | N | 7.04 | 4.081792 | 0.04081792 | N | 1.99 | 1.541255 | 0.01541255 | N | 2.61 | 2.22372 | 0.0222372 | N | 1.42 | 1.213106 | 0.01213106
Cl | 0 | 0 | 0 |  | Cl | 0 | 0 | 0 | Cl | 0 | 0 | 0 | Cl | 0 | 0 | 0 | Cl | 0 | 0 | 0
S | 0.02 | 0.019376 | 0.00019376 |  | S | 1.55 | 0.89869 | 0.0089869 | S | 0 | 0 | 0 | S | 0.28 | 0.23856 | 0.0023856 | S | 0.49 | 0.418607 | 0.00418607
O | 47.04 | 45.572352 | 0.45572352 |  | O | 34.91 | 20.240818 | 0.20240818 | O | 43.28 | 33.52036 | 0.3352036 | O | 37.83 | 32.23116 | 0.3223116 | O | 41.67 | 35.598681 | 0.35598681
| 99.99 | 99.990312 | 0.99990312 |  |  | 100 | 100 | 1 |  | 100 | 100 | 1 |  | 99.99 | 99.99148 | 0.9999148 |  | 100 | 100 | 1
Waste bamboo |  |  |  |  | sewage sludge |  |  |  | Woodstem |  |  |  | Swine Solids |  |  |  | Beech Wood Pellets
ash |  | 1.7 | 0.017 |  | ash |  | 33.7 | 0.337 | ash |  | 0.44 | 0.0044 | ash |  | 20.88 | 0.2088 | ash |  | 0.4 | 0.004
C | 47.1 | 46.2993 | 0.462993 |  | C | 43.97 | 29.15211 | 0.2915211 | C | 50.52 | 50.297712 | 0.50297712 | C | 56.09 | 44.378408 | 0.44378408 | C | 50.84 | 50.63664 | 0.5063664
H | 6.5 | 6.3895 | 0.063895 |  | H | 13.67 | 9.06321 | 0.0906321 | H | 5.81 | 5.784436 | 0.05784436 | H | 7.11 | 5.625432 | 0.05625432 | H | 5.9 | 5.8764 | 0.058764
N | 0.6 | 0.5898 | 0.005898 |  | N | 7.24 | 4.80012 | 0.0480012 | N | 0.23 | 0.228988 | 0.00228988 | N | 4.86 | 3.845232 | 0.03845232 | N | 0.3 | 0.2988 | 0.002988
Cl | 0 | 0 | 0 |  | Cl | 0 | 0 | 0 | Cl | 0 | 0 | 0 | Cl | 0 | 0 | 0 | Cl | 0 | 0 | 0
S | 0 | 0 | 0 |  | S | 2.28 | 1.51164 | 0.0151164 | S | 0 | 0 | 0 | S | 1.11 | 0.878232 | 0.00878232 | S | 0.02 | 0.01992 | 0.0001992
O | 45.8 | 45.0214 | 0.450214 |  | O | 32.84 | 21.77292 | 0.2177292 | O | 43.44 | 43.248864 | 0.43248864 | O | 30.83 | 24.392696 | 0.24392696 | O | 42.93 | 42.75828 | 0.4275828
| 100 | 100 | 1 |  |  | 100 | 100 |  |  | 100 | 100 | 1 |  | 100 | 100 | 1 |  | 99.99 | 99.99004 | 0.9999004
Geodae-uksae1 |  |  |  |  | soybean oil cake |  |  |  | Bagasse |  |  |  | Peanut Shells |  |  |  | Cow Manure
ash |  | 0.9 | 0.009 |  | ash |  | 6.47 | 0.0647 | ash |  | 2.42 | 0.0242 | ash |  | 2.15 | 0.0215 | ash |  | 27.07 | 0.2707
C | 47.17 | 46.74547 | 0.4674547 |  | C | 44.48 | 41.602144 | 0.41602144 | C | 51.71 | 50.458618 | 0.50458618 | C | 48.87 | 47.819295 | 0.47819295 | C | 52.04 | 37.952772 | 0.37952772
H | 6.15 | 6.09465 | 0.0609465 |  | H | 6.28 | 5.873684 | 0.05873684 | H | 5.32 | 5.191256 | 0.05191256 | H | 6.25 | 6.115625 | 0.06115625 | H | 6.98 | 5.090514 | 0.05090514
N | 0.25 | 0.24775 | 0.0024775 |  | N | 8.21 | 7.678813 | 0.07678813 | N | 0.33 | 0.322014 | 0.00322014 | N | 0.33 | 0.322905 | 0.00322905 | N | 3.55 | 2.589015 | 0.02589015
Cl | 0 | 0 | 0 |  | Cl | 0 | 0 | 0 | Cl | 0 | 0 | 0 | Cl | 0 | 0 | 0 | Cl | 0 | 0 | 0
S | 0 | 0 | 0 |  | S | 0.54 | 0.505062 | 0.00505062 | S | 0 | 0 | 0 | S | 0.47 | 0.459895 | 0.00459895 | S | 1.14 | 0.831402 | 0.00831402
O | 46.43 | 46.01213 | 0.4601213 |  | O | 40.49 | 37.870297 | 0.37870297 | O | 42.64 | 41.608112 | 0.41608112 | O | 44.09 | 43.142065 | 0.43142065 | O | 36.3 | 26.47359 | 0.2647359
| 100 | 100 | 1 |  |  | 100 | 100 | 1 |  | 100 | 100 | 1 |  | 100.01 | 100.009785 | 1.00009785 |  | 100.01 | 100.007293 | 1.00007293
geodae-uksae123456 |  |  |  |  | switch grass |  |  |  | Wood Bark |  |  |  | Poplar Wood |  |  |  | Spruce Wood
ash |  | 3.88 | 0.0388 |  | ash |  | 2.47 | 0.0247 | ash |  | 5.44 | 0.0544 | ash |  | 1.13 | 0.0113 | ash |  | 0.8 | 0.008
C | 47.6 | 45.75312 | 0.4575312 |  | C | 44.7 | 43.59591 | 0.4359591 | C | 53.42 | 50.513952 | 0.50513952 | C | 48.91 | 48.357317 | 0.48357317 | C | 53.2 | 52.7744 | 0.527744
H | 5.5 | 5.2866 | 0.052866 |  | H | 7.24 | 7.061172 | 0.07061172 | H | 6.12 | 5.787072 | 0.05787072 | H | 6 | 5.9322 | 0.059322 | H | 6.1 | 6.0512 | 0.060512
N | 0.8 | 0.76896 | 0.0076896 |  | N | 1.19 | 1.160607 | 0.01160607 | N | 1.4 | 1.32384 | 0.0132384 | N | 0.53 | 0.524011 | 0.00524011 | N | 0.1 | 0.0992 | 0.000992
Cl | 0 | 0 | 0 |  | Cl | 0 | 0 | 0 | Cl | 0 | 0 | 0 | Cl | 0 | 0 | 0 | Cl | 0 | 0 | 0
S | 0 | 0 | 0 |  | S | 0 | 0 | 0 | S | 0 | 0 | 0 | S | 0.12 | 0.118644 | 0.00118644 | S | 0 | 0 | 0
O | 46.1 | 44.31132 | 0.4431132 |  | O | 46.87 | 45.712311 | 0.45712311 | O | 39.06 | 36.935136 | 0.36935136 | O | 44.44 | 43.937828 | 0.43937828 | O | 40.6 | 40.2752 | 0.402752
| 100 | 100 | 1 |  |  | 100 | 100 | 1 |  | 100 | 100 | 1 |  | 100 | 100 | 1 |  | 100 | 100 | 1
water oak |  |  |  |  | Goat manure |  |  |  | Poultry Litter |  |  |  | pinewood Sawdust |  |  |  | MPL tea
ash |  | 1.87 | 0.0187 |  | ash |  | 18.95 | 0.1895 | ash |  | 16.9 | 0.169 | ash |  | 0.53 | 0.0053 | ash |  | 4.12 | 0.0412
C | 53.65 | 52.646745 | 0.52646745 |  | C | 45.02 | 36.48871 | 0.3648871 | C | 48.77 | 40.52787 | 0.4052787 | C | 49.1 | 48.83977 | 0.4883977 | C | 55.24 | 52.964112 | 0.52964112
H | 7.45 | 7.310685 | 0.07310685 |  | H | 6.57 | 5.324985 | 0.05324985 | H | 6.05 | 5.02755 | 0.0502755 | H | 5.55 | 5.520585 | 0.05520585 | H | 5.89 | 5.647332 | 0.05647332
N | 1.05 | 1.030365 | 0.01030365 |  | N | 2.19 | 1.774995 | 0.01774995 | N | 4.25 | 3.53175 | 0.0353175 | N | 0.45 | 0.447615 | 0.00447615 | N | 1.58 | 1.514904 | 0.01514904
Cl | 0 | 0 | 0 |  | Cl | 0 | 0 | 0 | Cl | 0 | 0 | 0 | Cl | 0 | 0 | 0 | Cl | 0 | 0 | 0
S | 0 | 0 | 0 |  | S | 0 | 0 | 0 | S | 0.67 | 0.55677 | 0.0055677 | S | 0 | 0 | 0 | S | 0 | 0 | 0
O | 37.84 | 37.132392 | 0.37132392 |  | O | 46.22 | 37.46131 | 0.3746131 | O | 40.26 | 33.45606 | 0.3345606 | O | 44.9 | 44.66203 | 0.4466203 | O | 37.29 | 35.753652 | 0.35753652
| 99.99 | 99.990187 | 0.99990187 |  |  | 100 | 100 | 1 |  | 100 | 100 | 1 |  | 100 | 100 | 1 |  | 100 | 100 | 1